## Train
doi | Acceptor | lambda_onset |  | Asym.? | Double Bond:? | O? | non-co | series | Se/P | Exact mass | Mol.wt | PDI | note | SMILES
10.1021/acsenergylett.9b00721 | COTIC-4F | 1127 | 1.100266 | 0 | 0 | 1 | 1 | N |  | 1302 | 1304 |  |  | O=C(C(C=C(F)C(F)=C1)=C1C/2=C(C#N)\C#N)C2=C/C(S3)=CC(OCC(CCCC)CC)=C3C4=CC(C(CC(CC)CCCC)(CC(CC)CCCC)C5=C6SC(C7=C(OCC(CCCC)CC)C=C(/C=C8C(C(C=C(F)C(F)=C9)=C9C\8=C(C#N)/C#N)=O)S7)=C5)=C6S4
10.1002/aenm.201801212 | SiOTIC-4F | 1060 | 1.169811 | 0 | 0 | 1 | 1 | N |  | 1318 | 1320 |  |  | N#C/C(C#N)=C1C(C=C(C(F)=C2)F)=C2C(C/1=C\C3=CC(OCC(CCCC)CC)=C(C4=CC5=C(C(SC(C6=C(OCC(CCCC)CC)C=C(/C=C7C(C8=C(C=C(C(F)=C8)F)C\7=C(C#N)\C#N)=O)S6)=C9)=C9[Si]5(CC(CCCC)CC)CC(CCCC)CC)S4)S3)=O
10.1021/acsenergylett.9b00721 | CO1-4F | 1033 | 1.200387 | 1 | 0 | 1 | 1 | N |  | 1286 | 1288 |  |  | O=C(C(C=C(F)C(F)=C1)=C1C/2=C(C#N)\C#N)C2=C/C(S3)=CC(CC(CCCC)CC)=C3C4=CC(C(CC(CC)CCCC)(CC(CC)CCCC)C5=C6SC(C7=C(OCC(CCCC)CC)C=C(/C=C8C(C(C=C(F)C(F)=C9)=C9C\8=C(C#N)/C#N)=O)S7)=C5)=C6S4
10.1021/jacs.0c12818 | PDTTIC-4F | 1030 | 1.203883 | 0 | 0 | 0 |  | I |  | 1256 | 1258 |  |  | N#C/C(C#N)=C1C(C=C(C(F)=C2)F)=C2C(C/1=C\C3=CC(SC4=C5C(CC(CCCC)CC)(CC(CCCC)CC)C6=C4C(CC(CCCC)CC)(CC(CCCC)CC)C7=C6SC8=C7SC(/C=C9C(C%10=C(C=C(C(F)=C%10)F)C\9=C(C#N)\C#N)=O)=C8)=C5S3)=O
10.1038/s41467-020-20431-6 | BTPV-4F | 1021 | 1.214496 | 0 | 1 | 0 |  | Y |  | 1503 | 1504 |  |  | CCCCCCCCCCCC1=C(/C=C/C=C2C(C3=C(C=C(C(F)=C3)F)C\2=C(C#N)\C#N)=O)SC4=C1SC5=C4N(CC(CCCC)CC)C6=C5C7=NSN=C7C8=C6N(CC(CCCC)CC)C9=C8SC%10=C9SC(/C=C/C=C%11C(C%12=C(C=C(C(F)=C%12)F)C\%11=C(C#N)\C#N)=O)=C%10CCCCCCCCCCC
10.1021/jacs.7b13239 | DTPC-DFIC | 1021 | 1.214496 | 0 | 0 | 0 |  | I |  | 1798 | 1799 |  |  | N#C/C(C#N)=C1C(C=C(C(F)=C2)F)=C2C(C/1=C\C3=CC(C(C4=CC=C(CCCCCC)C=C4)(C5=CC=C(CCCCCC)C=C5)C6=CC=C(C7=CC=C(C(C8=CC=C(CCCCCC)C=C8)(C9=CC=C(CCCCCC)C=C9)C%10=C%11SC(/C=C%12C(C%13=C(C=C(C(F)=C%13)F)C\%12=C(C#N)\C#N)=O)=C%10)C%14=C%11C=C%15C%16=C7%14)C%17=C%16C(N%15CC(CCCCCC)CCCCCCCC)=CC%18=C6%17)=C%18S3)=O
10.1016/j.dyepig.2021.109171 | BTP-2V-2F | 1020 | 1.215686 | 0 | 1 | 0 |  | Y |  | 1615 | 1616 |  |  | FC(C(F)=C1)=CC(C(C/2=C\C=C\C3=C(CCCCCCCCCCC)C(S4)=C(S3)C5=C4C6=C(N5CC(CCCC)CCCCCC)C7=C(C(SC8=C9SC(/C=C/C=C%10C(C(C=C(F)C(F)=C%11)=C%11C\%10=C(C#N)\C#N)=O)=C8CCCCCCCCCCC)=C9N7CC(CCCC)CCCCCC)C%12=NSN=C%126)=O)=C1C2=C(C#N)\C#N
10.1039/d0ta06907h | H3 | 1016 | 1.220472 | 0 | 0 | 0 |  | Y |  | 1587 | 1588 |  |  | FC(C(F)=C1)=CC(C(C/2=C\C3=C(CCCCCCCCCC)C=C(S3)C(S4)=CC5=C4C6=C(N5CC(CCCC)CCCCCC)C7=C(C(SC(C8=CC(CCCCCCCCCC)=C(/C=C9C(C(C=C(F)C(F)=C%10)=C%10C\9=C(C#N)\C#N)=O)S8)=C%11)=C%11N7CC(CCCC)CCCCCC)C%12=NSN=C%126)=O)=C1C2=C(C#N)\C#N
10.1039/d0ta06907h | H2 | 1016 | 1.220472 | 0 | 0 | 0 |  | Y |  | 1531 | 1532 |  |  | FC(C(F)=C1)=CC(C(C/2=C\C3=C(CC(CCCC)CC)C=C(S3)C(S4)=CC5=C4C6=C(N5CC(CCCC)CCCCCC)C7=C(C(SC(C8=CC(CC(CCCC)CC)=C(/C=C9C(C(C=C(F)C(F)=C%10)=C%10C\9=C(C#N)\C#N)=O)S8)=C%11)=C%11N7CC(CCCC)CCCCCC)C%12=NSN=C%126)=O)=C1C2=C(C#N)\C#N
10.1039/d0ta06907h | H1 | 1016 | 1.220472 | 0 | 0 | 0 |  | Y |  | 1587 | 1588 |  |  | FC(C(F)=C1)=CC(C(C/2=C\C3=CC(CCCCCCCCCC)=C(S3)C(S4)=CC5=C4C6=C(N5CC(CCCC)CCCCCC)C7=C(C(SC(C8=C(CCCCCCCCCC)C=C(/C=C9C(C(C=C(F)C(F)=C%10)=C%10C\9=C(C#N)\C#N)=O)S8)=C%11)=C%11N7CC(CCCC)CCCCCC)C%12=NSN=C%126)=O)=C1C2=C(C#N)\C#N
10.1002/adma.201703080 | IEICO-4Cl | 1010 | 1.227723 | 0 | 0 | 1 | 1 | I |  | 1871 | 1874 |  |  | CCCCCCC1=CC=C(C2(C3=CC=C(C=C3)CCCCCC)C4=CC5=C(C=C4C6=C2C=C(C7=C(OCC(CC)CCCC)C=C(/C=C8/C(C9=C(C=C(Cl)C(Cl)=C9)C8=O)=C(C#N)/C#N)S7)S6)C(C%10=C5SC(C%11=C(OCC(CC)CCCC)C=C(/C=C%12/C(C%13=C(C=C(Cl)C(Cl)=C%13)C%12=O)=C(C#N)/C#N)S%11)=C%10)(C%14=CC=C(C=C%14)CCCCCC)C%15=CC=C(C=C%15)CCCCCC)C=C1
10.1002/aenm.201901024 | 3TT-CIC | 1007 | 1.23138 | 0 | 0 | 0 |  | I |  | 1736 | 1740 |  |  | O=C(C1=C(C=C(C(Cl)=C1)Cl)C/2=C(C#N)/C#N)C2=C/C3=CC4=C(S3)C(C(C5=CC=C(CC(CCCC)CC)C=C5)(C6=C7SC8=C6SC9=C8C(C%10=C9SC%11=C%10SC(/C=C%12C(C%13=C(C=C(C(Cl)=C%13)Cl)C\%12=C(C#N)\C#N)=O)=C%11)(C%14=CC=C(CC(CCCC)CC)C=C%14)C%15=CC=C(CC(CCCC)CC)C=C%15)C%16=CC=C(CC(CCCC)CC)C=C%16)=C7S4
10.1021/jacs.7b13239 | DTPC-IC | 1003 | 1.236291 | 0 |  | 0 |  | I |  | 1726 | 1727 |  |  | N#C/C(C#N)=C1C2=C(C(C/1=C\C3=CC(C(C4=CC=C(C=C4)CCCCCC)5C6=CC=C(C=C6)CCCCCC)=C(S3)C7=C8C5=CC=C(C8=C9C(N%10CC(CCCCCCCC)CCCCCC)=C7)C%11=CC=C(C%12=C%13C=C%10C9=C%11%12)C(C%14=CC=C(C=C%14)CCCCCC)(C%15=C%13SC(/C=C%16C(C%17=C(C\%16=C(C#N)\C#N)C=CC=C%17)=O)=C%15)C%18=CC=C(C=C%18)CCCCCC)=O)C=CC=C2
10.1002/adma.201706571 | F10IC | 992 | 1.25 | 0 | 0 | 0 |  | I |  | 1672 | 1674 |  |  | O=C1C2=C(C(/C1=C/C3=CC(S4)=C(S3)C5=C4C6=C(C(SC7=C8SC9=C7C(C%10=CC=C(C=C%10)CCCCCC)(C%11=C9SC%12=C%11SC%13=C%12SC(/C=C%14/C(C%15=C(C%14=O)C=C(F)C(F)=C%15)=C(C#N)\C#N)=C%13)C%16=CC=C(C=C%16)CCCCCC)=C8C6(C%17=CC=C(C=C%17)CCCCCC)C%18=CC=C(C=C%18)CCCCCC)S5)=C(C#N)/C#N)C=C(C(F)=C2)F
10.1002/aenm.201801203 | IXIC-4CI | 990 | 1.252525 | 0 | 0 | 0 |  | I |  | 1624 | 1628 |  |  | O=C1C2=C(C(/C1=C/C3=CC4=C(S3)C5=C(C6=C(C5(C7=CC=C(C=C7)CCCCCC)C8=CC=C(C=C8)CCCCCC)C(SC9=C%10C(C%11=CC=C(C=C%11)CCCCCC)(C%12=C9SC%13=C%12SC(/C=C%14/C(C%15=C(C%14=O)C=C(C(Cl)=C%15)Cl)=C(C#N)/C#N)=C%13)C%16=CC=C(C=C%16)CCCCCC)=C%10S6)S4)=C(C#N)/C#N)C=C(Cl)C(Cl)=C2
10.1002/adfm.201802324 | 6TIC-4F | 988 | 1.255061 | 0 | 0 | 0 |  | I |  | 1560 | 1562 |  | We use the average of 976 and 1000 | O=C1C2=C(C=C(F)C(F)=C2)C(/C1=C/C3=CC(S4)=C(S3)C5=C4C(S6)=C(C5(C7=CC=C(CCCCCC)C=C7)C8=CC=C(CCCCCC)C=C8)C9=C6C(C(C%10=CC=C(CCCCCC)C=C%10)(C%11=CC=C(CCCCCC)C=C%11)C%12=C%13SC%14=C%12SC(/C=C%15/C(C(C=C(F)C(F)=C%16)=C%16C%15=O)=C(C#N)\C#N)=C%14)=C%13S9)=C(C#N)/C#N
10.1016/j.dyepig.2021.109171 | BTP-1V-2F | 984 | 1.260163 | 1 | 1 | 0 |  | Y |  | 1589 | 1590 |  |  | FC(C(F)=C1)=CC2=C1C(C(/C2=C(C#N)\C#N)=C\C(S3)=C(CCCCCCCCCCC)C4=C3C(N5CC(CCCC)CCCCCC)=C(S4)C6=C5C(N(CC(CCCC)CCCCCC)C7=C8SC9=C7SC(/C=C/C=C%10C(C(C=C(F)C(F)=C%11)=C%11C\%10=C(C#N)\C#N)=O)=C9CCCCCCCCCCC)=C8C%12=NSN=C%126)=O
10.1016/j.scib.2017.10.017 | COi8DFIC | 982 | 1.262729 | 0 | 0 | 1 | 0 | Y |  | 1592 | 1594 |  |  | CCCCCCC1=CC=C(C=C1)C2(OC3=C(C4=C2C5=C(C6=C(C7=C(C8=C(S7)C=C(S8)/C=C9C(C%10=C(C\9=C(C#N)\C#N)C=C(C(F)=C%10)F)=O)OC6(C%11=CC=C(C=C%11)CCCCCC)C%12=CC=C(C=C%12)CCCCCC)S5)S4)SC%13=C3SC(/C=C%14C(C%15=C(C\%14=C(C#N)\C#N)C=C(C(F)=C%15)F)=O)=C%13)C%16=CC=C(C=C%16)CCCCCC
10.1002/anie.201610944 | IEICO-4F | 980.5 | 1.264661 | 0 | 0 | 1 | 1 | I |  | 1807 | 1808 |  | We used the average of 961 and 1000. | CCCCCCC(C=C1)=CC=C1C(C2=CC3=C(C(C4=CC=C(CCCCCC)C=C4)(C5=C3SC(C6=C(C=C(S6)/C=C7/C(C8=C(C7=O)C=C(F)C(F)=C8)=C(C#N)/C#N)OCC(CCCC)CC)=C5)C9=CC=C(CCCCCC)C=C9)C=C%102)(C%11=CC=C(CCCCCC)C=C%11)C%12=C%10SC(C%13=C(C=C(S%13)/C=C%14/C(C%15=C(C%14=O)C=C(F)C(F)=C%15)=C(C#N)/C#N)OCC(CCCC)CC)=C%12
10.1039/c9ta13128k | F10IC1 | 961 | 1.290323 | 0 | 0 | 0 |  | I |  | 1672 | 1674 |  |  | O=C(C1=C(C=C(C(F)=C1)F)C/2=C(C#N)/C#N)C2=C/C3=CC(S4)=C(S3)C5=C4C(S6)=C(C5(C7=CC=C(CCCCCC)C=C7)C8=CC=C(CCCCCC)C=C8)C9=C6C(S%10)=C(S9)C%11=C%10C%12=C(S%11)C%13=C(C(SC(/C=C%14C(C%15=C(C=C(C(F)=C%15)F)C\%14=C(C#N)\C#N)=O)=C%16)=C%16S%13)C%12(C%17=CC=C(CCCCCC)C=C%17)C%18=CC=C(CCCCCC)C=C%18
10.1002/aenm.201901025 | 3TT-OCIC | 959 | 1.293014 | 0 | 0 | 0 |  | I |  | 1849 | 1852 |  |  | O=C(C(C=C(Cl)C(Cl)=C1)=C1C/2=C(C#N)\C#N)C2=C/C3=C(CCCCCCCC)C(S4)=C(S3)C5=C4C(SC6=C7SC8=C6C(C9=CC=C(CCCCCC)C=C9)(C%10=CC=C(CCCCCC)C=C%10)C%11=C8SC%12=C%11SC(/C=C%13C(C(C=C(Cl)C(Cl)=C%14)=C%14C\%13=C(C#N)/C#N)=O)=C%12CCCCCCCC)=C7C5(C%15=CC=C(CCCCCC)C=C%15)C%16=CC=C(CCCCCC)C=C%16
10.1002/aenm.201801203 | IXIC-2CI | 955 | 1.298429 | 0 | 0 | 0 |  | I |  | 1556 | 1559 |  |  | O=C1C2=C(C=CC(Cl)=C2)C(/C1=C/C3=CC4=C(C5=C(S4)C(SC6=C7SC8=C6C(C9=CC=C(CCCCCC)C=C9)(C%10=CC=C(CCCCCC)C=C%10)C%11=C8SC%12=C%11SC(/C=C%13/C(C%14=C(C=C(Cl)C=C%14)C%13=O)=C(C#N)/C#N)=C%12)=C7C5(C%15=CC=C(CCCCCC)C=C%15)C%16=CC=C(CCCCCC)C=C%16)S3)=C(C#N)/C#N
10.1039/C9QM00499H | Y14 | 954 | 1.29979 | 0 | 0 | 0 |  | Y |  | 1510 | 1511 |  |  | O=C(C1=C(C/2=C(C#N)/C#N)C=CC(F)=C1)C2=C/C(SC3=C4SC5=C3N(C6=C5C7=NN(N=C7C8=C6N(C9=C8SC%10=C9SC(/C=C%11C(C%12=C(C\%11=C(C#N)\C#N)C=CC(F)=C%12)=O)=C%10CCCCCCCCCCC)CC(CCCC)CC)CC(CCCC)CC)CC(CCCC)CC)=C4CCCCCCCCCCC
10.1021/acsenergylett.9b00721 | CTIC-4F | 954 | 1.29979 | 0 | 0 | 0 |  | N |  | 1270 | 1272 |  |  | O=C(C(C=C(F)C(F)=C1)=C1C/2=C(C#N)\C#N)C2=C/C(S3)=CC(CC(CCCC)CC)=C3C4=CC(C(CC(CC)CCCC)(CC(CC)CCCC)C5=C6SC(C7=C(CC(CCCC)CC)C=C(/C=C8C(C(C=C(F)C(F)=C9)=C9C\8=C(C#N)/C#N)=O)S7)=C5)=C6S4
10.1016/j.joule.2020.02.004 | BTIC-CF3-γ | 950.5 | 1.304577 | 0 | 0 | 0 |  | Y |  | 1515 | 1516 |  | We used the average of 950 and 951 | CCCCCCCCCCCC1=C(SC2=C1SC3=C2N(C4=C3C5=NSN=C5C6=C4N(C7=C6SC8=C7SC(/C=C9C(C%10=CC(C(F)(F)F)=CC=C%10C\9=C(C#N)/C#N)=O)=C8CCCCCCCCCCC)CC(CCCC)CC)CC(CCCC)CC)/C=C%11C(C%12=CC(C(F)(F)F)=CC=C%12C\%11=C(C#N)/C#N)=O
10.1038/s41566-019-0573-5 | Y11 | 950 | 1.305263 | 0 | 0 | 0 |  | Y |  | 1546 | 1547 |  |  | N#C/C(C#N)=C1C(C=C(C(F)=C2)F)=C2C(C/1=C\C3=C(CCCCCCCCCCC)C4=C(S3)C5=C(S4)C6=C(N5CC(CCCC)CC)C7=C(C8=NN(CC(CC)CCCC)N=C86)C9=C(N7CC(CCCC)CC)C%10=C(S9)C(CCCCCCCCCCC)=C(/C=C%11C(C%12=C(C=C(C(F)=C%12)F)C\%11=C(C#N)\C#N)=O)S%10)=O
10.1016/j.cclet.2019.07.023 | Y15 | 949 | 1.306639 | 0 | 0 | 0 |  | Y |  | 1610 | 1613 |  |  | CCCCC(CN1N=C2C(C3=C(N(C4=C3SC5=C4SC(/C=C6C(C7=C(C\6=C(C#N)\C#N)C=C(C(Cl)=C7)Cl)=O)=C5CCCCCCCCCCC)CC(CCCC)CC)C8=C2C9=C(N8CC(CCCC)CC)C%10=C(C(CCCCCCCCCCC)=C(S%10)/C=C%11C(C%12=C(C\%11=C(C#N)\C#N)C=C(C(Cl)=C%12)Cl)=O)S9)=N1)CC
10.1021/jacs.0c12818 | PDTIC-4F | 947 | 1.309398 | 0 |  | 0 |  | I |  | 1145 | 1146 |  |  | CCC(CC1(C2=C(C3=C1C4=C(C3(CC(CCCC)CC)CC(CCCC)CC)C=C(S4)/C=C5C(C6=C(C\5=C(C#N)\C#N)C=C(C(F)=C6)F)=O)SC(/C=C7C(C8=C(C\7=C(C#N)\C#N)C=C(C(F)=C8)F)=O)=C2)CC(CC)CCCC)CCCC
10.1002/anie.202013053 | BTIC-2Cl-γCF3 | 947 | 1.309398 | 1 |  | 0 |  | Y |  | 1514 | 1517 |  |  | CCCCCCCCCCCC1=C(SC2=C1SC3=C2N(C4=C3C5=NSN=C5C6=C4N(C7=C6SC8=C7SC(/C=C9C(C%10=CC(Cl)=C(C=C%10C\9=C(C#N)/C#N)Cl)=O)=C8CCCCCCCCCCC)CC(CCCC)CC)CC(CCCC)CC)/C=C%11C(C%12=CC(C(F)(F)F)=CC=C%12C\%11=C(C#N)/C#N)=O
10.1002/aenm.201801209 | IOTIC-2F | 947 | 1.309398 | 0 | 0 | 1 | 1 | I |  | 1771 | 1772 |  |  | O=C(C(C=C(F)C=C1)=C1C/2=C(C#N)\C#N)C2=C/C(S3)=CC(OCC(CC)CCCC)=C3C4=CC(C5(C6=CC=C(CCCCCC)C=C6)C7=CC=C(CCCCCC)C=C7)=C(S4)C8=C5C=C(C(SC(C9=C(OCC(CCCC)CC)C=C(/C=C%10C(C(C=C(F)C=C%11)=C%11C\%10=C(C#N)/C#N)=O)S9)=C%12)=C%12C%13(C%14=CC=C(CCCCCC)C=C%14)C%15=CC=C(CCCCCC)C=C%15)C%13=C8
10.1021/acsami.0c01850 | BTCIC-4Cl | 946 | 1.310782 | 0 | 0 | 0 |  | N |  | 1480 | 1484 |  |  | N#C/C(C#N)=C1C(C=C(C(Cl)=C2)Cl)=C2C(C/1=C\C3=CC(C(CC(CCCC)CC)(CC(CCCC)CC)C4=C5SC(C6=CC=C(C7=CC8=C(C(SC(/C=C9C(C%10=C(C=C(C(Cl)=C%10)Cl)C/9=C(C#N)/C#N)=O)=C%11)=C%11C8(CC(CCCC)CC)CC(CCCC)CC)S7)C%12=NSN=C%126)=C4)=C5S3)=O
10.1016/j.joule.2020.02.004 | BTIC-CF3-m | 945 | 1.312169 | 0 | 0 | 0 |  | Y |  | 1515 | 1516 |  |  | CCCCCCCCCCCC1=C(SC2=C1SC3=C2N(C4=C3C5=NSN=C5C6=C4N(C7=C6SC8=C7SC(/C=C9C(C%10=CC(C(F)(F)F)=CC=C%10C\9=C(C#N)/C#N)=O)=C8CCCCCCCCCCC)CC(CCCC)CC)CC(CCCC)CC)/C=C%11C(C%12=CC(C(F)(F)F)=CC=C%12C\%11=C(C#N)/C#N)=O
10.1039/d0ta00677g | BCPT-4F | 940 | 1.319149 | 0 | 0 | 0 |  | I |  | 1745 | 1746 |  |  | CC(C1=C2SC(/C=C(/C(C3=C4C=C(F)C(F)=C3)=C(C#N)\C#N)C4=O)=C1)(C)C5=C2SC6=C5C(C7=CC=C(CC(CC)CCCC)C=C7)(C8=CC=C(CC(CC)CCCC)C=C8)C9=C6C=C(C(C%10=CC=C(CC(CC)CCCC)C=C%10)(C%11=CC=C(CC(CC)CCCC)C=C%11)C%12=C%13SC%14=C%12C(C)(C)C%15C%14SC(/C=C(/C(C%16=C%17C=C(F)C(F)=C%16)=C(C#N)/C#N)C%17=O)=C%15)C%13=C9
10.1039/C9CC03585K | STIC | 940 | 1.319149 | 0 | 0 | 0 |  | I | Se | 1472 | 1472 |  |  | O=C1C2=C(C(/C1=C/C3=CC4=C(C(SC5=C6SC7=C5C(C8=CC=C(C=C8)CCCCCC)(C9=C7[Se]C(/C=C%10/C(C%11=C(C%10=O)C=CC=C%11)=C(C#N)\C#N)=C9)C%12=CC=C(C=C%12)CCCCCC)=C6C4(C%13=CC=C(C=C%13)CCCCCC)C%14=CC=C(C=C%14)CCCCCC)[Se]3)=C(C#N)/C#N)C=CC=C2
10.1021/acs.chemmater.8b02276 | SN6IC-4F | 940 | 1.319149 | 0 | 0 | 0 |  | Y |  | 1287 | 1288 |  |  | N#C/C(C#N)=C1C(C=C(C(F)=C2)F)=C2C(C/1=C\C3=CC(N(C(CCCCCCCC)CCCCCCCC)C4=C5SC6=C4SC7=C6N(C(CCCCCCCC)CCCCCCCC)C8=C7SC(/C=C9C(C%10=C(C=C(C(F)=C%10)F)C\9=C(C#N)\C#N)=O)=C8)=C5S3)=O
10.1002/adma.201606574 | ATT-2 | 940 | 1.319149 | 0 | 0 | 1 | 0 | I |  | 1903 | 1905 |  |  | O=C(C1=C(C/2=C(C#N)/C#N)C=CC=C1)C2=C/C(SC(C3=CC4=C(C5=CC6=C(C7=C(C6(C8=CC=C(CCCCCC)C=C8)C9=CC=C(CCCCCC)C=C9)C=C(S7)C%10=C%11SC(C(OCCCCCCCC)=O)=CC%11=C(S%10)/C=C%12C(C%13=C(C\%12=C(C#N)\C#N)C=CC=C%13)=O)C=C5C4(C%14=CC=C(CCCCCC)C=C%14)C%15=CC=C(CCCCCC)C=C%15)S3)=C%16S%17)=C%16C=C%17C(OCCCCCCCC)=O
10.1002/adfm.201802324 | 4TIC-4F | 940 | 1.319149 | 0 | 0 | 0 |  | I |  | 1448 | 1450 |  |  | O=C1C2=C(C=C(F)C(F)=C2)C(/C1=C/C(S3)=CC4=C3C(S5)=C(C4(C6=CC=C(CCCCCC)C=C6)C7=CC=C(CCCCCC)C=C7)C8=C5C(C(C9=CC=C(CCCCCC)C=C9)(C%10=CC=C(CCCCCC)C=C%10)C%11=C%12SC(/C=C%13/C(C(C=C(F)C(F)=C%14)=C%14C%13=O)=C(C#N)\C#N)=C%11)=C%12S8)=C(C#N)/C#N
10.1039/c9ta13128k | F8IC1 | 939 | 1.320554 | 0 | 0 | 0 |  | I |  | 1560 | 1562 |  |  | O=C(C1=C(C=C(C(F)=C1)F)C/2=C(C#N)/C#N)C2=C/C(S3)=CC4=C3C(S5)=C(C4(C6=CC=C(CCCCCC)C=C6)C7=CC=C(CCCCCC)C=C7)C8=C5C(S9)=C(S8)C%10=C9C%11=C(S%10)C%12=C(C=C(/C=C%13C(C%14=C(C=C(C(F)=C%14)F)C\%13=C(C#N)\C#N)=O)S%12)C%11(C%15=CC=C(CCCCCC)C=C%15)C%16=CC=C(CCCCCC)C=C%16
10.1002/aenm.201801209 | ITOTIC-2F | 939 | 1.320554 | 0 | 0 | 1 | 1 | I |  | 1883 | 1885 |  |  | O=C(C(C=C(F)C=C1)=C1C/2=C(C#N)\C#N)C2=C/C3=CC(OCC(CC)CCCC)=C(C(S4)=CC5=C4C(C6(C7=CC=C(CCCCCC)C=C7)C8=CC=C(CCCCCC)C=C8)=C(S5)C9=C6C=C(C(SC%10=C%11SC(C%12=C(OCC(CCCC)CC)C=C(/C=C%13C(C(C=C(F)C=C%14)=C%14C\%13=C(C#N)/C#N)=O)S%12)=C%10)=C%11C%15(C%16=CC=C(CCCCCC)C=C%16)C%17=CC=C(CCCCCC)C=C%17)C%15=C9)S3
10.1038/s41467-019-10351-5 | BTP-4Cl | 936 | 1.324786 | 0 | 0 | 0 |  | Y |  | 1528 | 1532 |  | We used the average of 931 and 941 | CCCCCCCCCCCC1=C(SC2=C1SC3=C2N(C4=C3C5=NSN=C5C6=C4N(C7=C6SC8=C7SC(C/C=C9C(C%10=C(C\9=C(C#N)\C#N)C=C(C(Cl)=C%10)Cl)=O)=C8CCCCCCCCCCC)CC(CCCC)CC)CC(CCCC)CC)/C=C%11C(C%12=C(C\%11=C(C#N)\C#N)C=C(C(Cl)=C%12)Cl)=O
10.1002/aenm.202003177 | BP4T-4F | 936 | 1.324786 | 0 | 0 | 0 |  | Y |  | 1507 | 1508 |  |  | FC(C(F)=C1)=CC2=C1C(C(/C2=C(C#N)\C#N)=C\C(S3)=C(CCCCCCCCC)C4=C3C(N5CC(CCCC)CCCCCC)=C(S4)C6=C5C(N(CC(CCCC)CCCCCC)C7=C8SC9=C7SC(/C=C%10C(C(C=C(F)C(F)=C%11)=C%11C\%10=C(C#N)\C#N)=O)=C9CCCCCCCCC)=C8C%12=NSN=C%126)=O
10.1021/acsami.1c09597 | OCH-2F | 932 | 1.330472 | 0 | 0 | 1 | 0 | N |  | 1462 | 1464 |  |  | CCCCCCCCC1=C(SC(C2=C(C3=C(C(N(C4=CC=C(OC)C=C4)C5=CC=C(OC)C=C5)=C(S3)C6=CC(CCCCCCCC)=C(S6)/C=C7C(C8=C(C\7=C(C#N)\C#N)C=C(C(F)=C8)F)=O)S2)N(C9=CC=C(OC)C=C9)C%10=CC=C(OC)C=C%10)=C1)/C=C%11C(C%12=C(C\%11=C(C#N)\C#N)C=C(C(F)=C%12)F)=O
10.1002/aenm.202003177 | BP5T-4F | 929 | 1.334769 | 1 | 0 | 0 |  | Y |  | 1563 | 1564 |  |  | FC1=CC(C(C/2=C\C3=C(CCCCCCCCC)C(SC4=C5SC6=C4N(C7=C6C8=NSN=C8C9=C7N(C%10=C9SC%11=C%10SC(/C=C%12/C(C%13=C(C=C(C(F)=C%13)F)C%12=O)=C(C#N)/C#N)=C%11CCCCCCCCC)CC(CCCC)CCCCCC)CC(CCCC)CCCCCC)=C5S3)=O)=C(C=C1F)C2=C(C#N)\C#N
10.1016/j.joule.2020.03.023 | BTP-2F-ThCl | 926 | 1.339093 | 1 | 0 | 0 |  | Y |  | 1454 | 1456 |  |  | CCCCCCCCCCCC1=C(/C=C2\C(=O)C3=C(Cl)SC=C3C2=C(C#N)C#N)SC2=C1SC1=C2N(CC(CC)CCCC)C2=C1C1=NSN=C1C1=C2N(CC(CC)CCCC)C2=C1SC1=C2SC(/C=C2\C(=O)C3=C(C=C(F)C(F)=C3)C2=C(C#N)C#N)=C1CCCCCCCCCCC
10.1038/s41467-019-08386-9 | Y2 | 925 | 1.340541 | 0 | 0 | 0 |  | Y |  | 1177 | 1179 |  |  | CCC(CN1N=C2C(C3=C(N(C4=C3SC5=C4SC(/C=C6C(C7=CSC=C7C\6=C(C#N)/C#N)=O)=C5)CC(CC)CCCC)C8=C2C9=C(N8CC(CC)CCCC)C%10=C(S9)C=C(S%10)/C=C%11C(C%12=CSC=C%12C\%11=C(C#N)/C#N)=O)=N1)CCCC
| Y6 | 924.6 | 1.34112 | 0 | 0 | 0 |  | Y |  | 1451 | 1452 |  | We used the average of 902, 917, 925, 931 and 947 | CCCCCCCCCCCC1=C(SC2=C1SC3=C2N(C4=C3C5=NSN=C5C6=C4N(C7=C6SC8=C7SC(/C=C9C(C%10=C(C\9=C(C#N)/C#N)C=C(F)C(F)=C%10)=O)=C8CCCCCCCCCCC)CC(CC)CCCC)CC(CC)CCCC)/C=C%11C(C%12=C(C\%11=C(C#N)/C#N)C=C(F)C(F)=C%12)=O
10.1016/j.joule.2020.02.004 | BTIC-Cl-m | 923 | 1.343445 | 0 | 0 | 0 |  | Y |  | 1447 | 1449 |  |  | CCCCCCCCCCCC1=C(SC2=C1SC3=C2N(C4=C3C5=NSN=C5C6=C4N(C7=C6SC8=C7SC(/C=C9C(C%10=CC(Cl)=CC=C%10C\9=C(C#N)/C#N)=O)=C8CCCCCCCCCCC)CC(CCCC)CC)CC(CCCC)CC)/C=C%11C(C%12=CC(Cl)=CC=C%12C\%11=C(C#N)/C#N)=O
10.1002/adma.201908205 | BTP-4Cl-12 | 921 | 1.346363 | 0 | 0 | 0 |  | Y |  | 1627 | 1630 |  | Data are extracted from 10.1021/acsenergylett.0c02384 | ClC(C(Cl)=C1)=CC2=C1C(C(/C2=C(C#N)\C#N)=C\C(S3)=C(CCCCCCCCCCC)C4=C3C(N5CC(CCCC)CCCCCC)=C(S4)C6=C5C(N(CC(CCCC)CCCCCC)C7=C8SC9=C7SC(/C=C%10C(C(C=C(Cl)C(Cl)=C%11)=C%11C\%10=C(C#N)\C#N)=O)=C9CCCCCCCCCCC)=C8C%12=NSN=C%126)=O
10.1039/D0QM00151A | N3-4Cl | 920 | 1.347826 | 0 | 0 | 0 |  | Y |  | 1556 | 1660 |  |  | CCCCCCCCCCCC1=C(/C=C2C(C3=C(C=C(Cl)C(Cl)=C3)C\2=C(C#N)\C#N)=O)SC4=C1SC5=C4N(CCC(CC)CCCC)C6=C5C7=NSN=C7C8=C6N(CCC(CC)CCCC)C9=C8SC%10=C9SC(C/C=C%11C(C%12=C(C=C(Cl)C(Cl)=C%12)C\%11=C(C#N)\C#N)=O)=C%10CCCCCCCCCCC
10.1039/D0EE03506H | m-BTP-PhC6 | 919 | 1.349293 | 0 | 0 | 0 |  | Y |  | 1462 | 1464 |  |  | FC(C(F)=C1)=CC2=C1C(C(/C2=C(C#N)\C#N)=C\C(S3)=C(C4=CC(CCCCCC)=CC=C4)C5=C3C(N6CC(CC)CCCC)=C(S5)C7=C6C(N(CC(CC)CCCC)C8=C9SC%10=C8SC(/C=C%11C(C(C=C(F)C(F)=C%12)=C%12C\%11=C(C#N)\C#N)=O)=C%10C%13=CC=CC(CCCCCC)=C%13)=C9C%14=NSN=C%147)=O
10.1002/adma.201906324 | Aqx-1 | 919 | 1.349293 | 0 | 0 | 0 |  | Y |  | 1473 | 1474 |  | The onset data is collected from 10.1002/adma.202107330 | CCCCCCCCCCCC1=C(/C=C2C(C3=C(C=C(C(F)=C3)F)C\2=C(C#N)\C#N)=O)SC4=C1SC5=C4N(CC(CCCC)CC)C6=C5C7=C(N=C(C)C(C)=N7)C8=C6N(CC(CCCC)CC)C9=C8SC%10=C9SC(/C=C%11C(C%12=C(C=C(C(F)=C%12)F)C\%11=C(C#N)\C#N)=O)=C%10CCCCCCCCCCC
10.1039/d0ta03128c | BTIC-γCl-2F | 918 | 1.350763 | 1 | 0 | 0 |  | Y |  | 1449 | 1450 |  |  | CCCCCCCCCCCC1=C(SC2=C1SC3=C2N(C4=C3C5=NSN=C5C6=C4N(C7=C6SC8=C7SC(/C=C9C(C%10=CC(Cl)=CC=C%10C\9=C(C#N)/C#N)=O)=C8CCCCCCCCCCC)CC(CCCC)CC)CC(CCCC)CC)/C=C%11C(C%12=CC(F)=C(C=C%12C\%11=C(C#N)/C#N)F)=O
10.1016/j.joule.2020.03.023 | BTP-2ThCl | 918 | 1.350763 | 0 | 0 | 0 |  | Y |  | 1458 | 1461 |  |  | CCCCCCCCCCCC1=C(SC2=C1SC3=C2N(C4=C3C5=NSN=C5C6=C4N(C7=C6SC8=C7SC(/C=C9C(C%10=C(SC=C%10C\9=C(C#N)/C#N)Cl)=O)=C8CCCCCCCCCCC)CC(CCCC)CC)CC(CCCC)CC)/C=C%11C(C%12=C(SC=C%12C\%11=C(C#N)/C#N)Cl)=O
10.1002/cssc.202100689 | QCIC4 | 918 | 1.350763 | 0 | 0 | 1 | 1 | N |  | 1731 | 1734 |  |  | O=C(C1=C(C/2=C(C#N)/C#N)C=C(C(Cl)=C1)Cl)C2=C/C(S3)=CC(C4(CCCCCC)CCCCCC)=C3C(S5)=C4C=C5C6=C7N=CC=NC7=C(C8=CC9=C(C%10=C(C9(CCCCCC)CCCCCC)C=C(S%10)/C=C%11C(C%12=C(C\%11=C(C#N)\C#N)C=C(C(Cl)=C%12)Cl)=O)S8)C(OCC(CCCC)CCCCCC)=C6OCC(CCCC)CCCCCC
10.1002/adma.201906324 | AQx-2 | 918 | 1.350763 | 0 | 0 | 0 |  | Y |  | 1445 | 1446 |  | The onset data is collected from 10.1021/acsenergylett.0c02384 | N#C/C(C#N)=C1C2=C(C(C/1=C\C3=C(C4=C(C5=C(C6=C(C7=C(C8=C(C9=C(C(CCCCCCCCCCC)=C(S9)/C=C%10C(C%11=C(C\%10=C(C#N)\C#N)C=C(F)C(F)=C%11)=O)S8)N7CC(CC)CCCC)C%12=NC=CN=C6%12)N5CC(CC)CCCC)S4)S3)CCCCCCCCCCC)=O)C=C(F)C(F)=C2
10.1002/adfm.201907570 | Y6-T | 917.5 | 1.351499 | 0 | 0 | 0 |  | Y |  | 1390 | 1392 |  | We used the averge of 916 and 919 | CCCCCCCCCCCC1=C(SC2=C1SC3=C2N(C4=C3C5=NSN=C5C6=C4N(C7=C6SC8=C7SC(/C=C9C(C%10=CSC=C%10C\9=C(C#N)/C#N)=O)=C8CCCCCCCCCCC)CC(CC)CCCC)CC(CC)CCCC)/C=C%11C(C%12=CSC=C%12C\%11=C(C#N)/C#N)=O
10.1039/c9cc10076h | Y21 | 917 | 1.352236 | 1 | 0 | 0 |  | Y |  | 1265 | 1267 |  |  | FC1=CC(C(/C2=C/C3=CC(N4CC(CCCC)CC)=C(C5=C4C6=C(C7=NN(CC(CCCC)CC)N=C75)C(SC8=C9SC(/C=C%10C(C%11=C(C\%10=C(C#N)/C#N)C=C(F)C(F)=C%11)=O)=C8CCCCCC)=C9N6CC(CCCC)CC)S3)=C(C#N)/C#N)=C(C2=O)C=C1F
10.1039/D0EE03506H | p-BTP-PhC6 | 914.5 | 1.355932 | 0 | 0 | 0 |  | Y |  | 1462 | 1464 |  | We use the average of 912 and 917. | FC(C(F)=C1)=CC2=C1C(C(/C2=C(C#N)\C#N)=C\C(S3)=C(C4=CC=C(CCCCCC)C=C4)C5=C3C(N6CC(CC)CCCC)=C(S5)C7=C6C(N(CC(CC)CCCC)C8=C9SC%10=C8SC(/C=C%11C(C(C=C(F)C(F)=C%12)=C%12C\%11=C(C#N)\C#N)=O)=C%10C%13=CC=C(CCCCCC)C=C%13)=C9C%14=NSN=C%147)=O
10.1016/j.nanoen.2020.105087 | BTP-C6Ph | 914 | 1.356674 | 0 | 0 | 0 |  | Y |  | 1462 | 1464 |  |  | N#C/C(C#N)=C1C(C=C(C(F)=C2)F)=C2C(C/1=C\C3=C(CCCCCCC4=CC=CC=C4)C5=C(S3)C6=C(S5)C7=C(N6CC(CCCC)CC)C8=C(C9=NSN=C97)C%10=C(N8CC(CCCC)CC)C%11=C(S%10)C(CCCCCCC%12=CC=CC=C%12)=C(/C=C%13C(C%14=C(C=C(C(F)=C%14)F)C\%13=C(C#N)\C#N)=O)S%11)=O
10.1016/j.jechem.2019.07.002 | Y9 | 913 | 1.35816 | 0 | 0 | 0 |  | Y |  | 1474 | 1475 |  |  | N#C/C(C#N)=C1C(C=CC=C2)=C2C(C/1=C\C3=C(CCCCCCCCCCC)C4=C(S3)C5=C(S4)C6=C(N5CC(CCCC)CC)C7=C(C8=NN(CC(CC)CCCC)N=C86)C9=C(N7CC(CCCC)CC)C%10=C(S9)C(CCCCCCCCCCC)=C(/C=C%11C(C%12=C(C=CC=C%12)C\%11=C(C#N)\C#N)=O)S%10)=O
10.1002/aenm.201702831 | 6TIC | 912.5 | 1.358904 | 0 | 0 | 0 |  | I |  | 1488 | 1490 |  | We use the average of 920 and 906 | O=C1C2=C(C(/C1=C/C3=CC(SC4=C5C(C6=CC=C(C=C6)CCCCCC)(C7=CC=C(C=C7)CCCCCC)C8=C4SC9=C8SC%10=C9C(C%11=CC=C(C=C%11)CCCCCC)(C%12=C%10SC%13=C%12SC(/C=C%14/C(C%15=C(C%14=O)C=CC=C%15)=C(C#N)\C#N)=C%13)C%16=CC=C(C=C%16)CCCCCC)=C5S3)=C(C#N)/C#N)C=CC=C2
10.1039/c9ta13128k | F6IC | 912 | 1.359649 | 0 | 0 | 0 |  | I |  | 1488 | 1490 |  |  | O=C(C/1=C\C2=CC(C3(C4=CC=C(C=C4)CCCCCC)C5=CC=C(C=C5)CCCCCC)=C(S2)C6=C3C7=C(C8=C(C9=C(C8(C%10=CC=C(C=C%10)CCCCCC)C%11=CC=C(C=C%11)CCCCCC)C=C(S9)/C=C%12C(C%13=C(C\%12=C(C#N)\C#N)C=C(F)C(F)=C%13)=O)S7)S6)C%14=C(C1=C(C#N)\C#N)C=C(F)C(F)=C%14
10.1002/adfm.202104369 | ABP6T-4F | 912 | 1.359649 | 1 | 0 | 0 |  | Y |  | 1731 | 1732 |  |  | O=C(C1=C(C/2=C(C#N)/C#N)C=C(C(F)=C1)F)C2=C/C(SC3=C4SC5=C3N(C6=C5C7=NSN=C7C8=C6N(C9=C8SC%10=C9SC%11=C%10SC%12=C%11SC(/C=C%13C(C%14=C(C\%13=C(C#N)\C#N)C=C(C(F)=C%14)F)=O)=C%12CCCCCCCCC)CC(CCCCCCCC)CCCCCC)CC(CCCCCCCC)CCCCCC)=C4CCCCCCCCC
10.1016/j.joule.2020.02.004 | BTIC-F-m | 911 | 1.361142 | 0 | 0 | 0 |  | Y |  | 1415 | 1416 |  |  | CCCCCCCCCCCC1=C(/C=C2C(C3=CC(F)=CC=C3C\2=C(C#N)/C#N)=O)SC4=C1SC5=C4N(CC(CC)CCCC)C6=C5C7=NSN=C7C8=C6N(CC(CC)CCCC)C9=C8SC%10=C9SC(/C=C%11C(C%12=CC(F)=CC=C%12C\%11=C(C#N)/C#N)=O)=C%10CCCCCCCCCCC
| IEICO | 911 | 1.361142 | 0 | 0 | 1 | 1 | I |  | 1735 | 1736 |  | We used the average of 897 and 925. | CCCCCCC(C=C1)=CC=C1C(C2=CC3=C(C(C4=CC=C(CCCCCC)C=C4)(C5=C3SC(C6=C(C=C(S6)/C=C7/C(C8=C(C7=O)C=CC=C8)=C(C#N)/C#N)OCC(CCCC)CC)=C5)C9=CC=C(CCCCCC)C=C9)C=C%102)(C%11=CC=C(CCCCCC)C=C%11)C%12=C%10SC(C%13=C(C=C(S%13)/C=C%14/C(C%15=C(C%14=O)C=CC=C%15)=C(C#N)/C#N)OCC(CCCC)CC)=C%12
10.1016/j.dyepig.2021.109572 | BTOT-OD-4F | 910 | 1.362637 | 0 | 0 | 1 | 1 | Y |  | 1787 | 1788 |  |  | O=C(C(C=C(F)C(F)=C1)=C1C/2=C(C#N)\C#N)C2=C/C3=CC=C(S3)C(S4)=C(OCC(CCCC)CC)C5=C4C6=C(N5CC(CCCCCCCCCC)CCCCCCCC)C7=C(C(SC(C8=CC=C(/C=C9C(C(C=C(F)C(F)=C%10)=C%10C\9=C(C#N)/C#N)=O)S8)=C%11OCC(CCCC)CC)=C%11N7CC(CCCCCCCCCC)CCCCCCCC)C%12=NSN=C%126
10.1021/acsami.0c01850 | BTCIC | 908 | 1.365639 | 0 | 0 | 0 |  | N |  | 1345 | 1346 |  |  | N#C/C(C#N)=C1C2=C(C(C/1=C\C3=CC4=C(S3)C(SC(C5=CC=C(C6=NSN=C65)C7=CC8=C(S7)C9=C(C8(CC(CC)CCCC)CC(CC)CCCC)C=C(/C=C%10C(C%11=C(C/%10=C(C#N)/C#N)C=CC=C%11)=O)S9)=C%12)=C%12C4(CC(CC)CCCC)CC(CC)CCCC)=O)C=CC=C2
10.1002/aenm.202003177 | ABP4T-4F | 908 | 1.365639 | 1 | 0 | 0 |  | Y |  | 1493 | 1494 |  |  | FC1=CC(C(C2=C/C(SC3=C4SC5=C3SC6=C5N(CC(CCCCCC)CCCC)C7=C6C8=NSN=C8C9=C7N(CC(CCCCCC)CCCC)C%10=C9SC(/C=C%11/C(C%12=C(C%11=O)C=C(F)C(F)=C%12)=C(C#N)\C#N)=C%10CCCCCCCC)=C4CCCCCCCCC)=O)=C(C/2=C(C#N)\C#N)C=C1F
10.1002/adma.201904215 | Y1 | 907.5 | 1.366391 | 0 | 0 | 0 |  | Y |  | 1165 | 1167 |  | We used the average of 905 and 910. | O=C(C(C=CC=C1)=C1C/2=C(C#N)/C#N)C2=C/C(S3)=CC4=C3C(N5CC(CC)CCCC)=C(S4)C6=C5C(N(CC(CC)CCCC)C7=C8SC9=C7SC(/C=C%10/C(C(C=CC=C%11)=C%11C%10=O)=C(C#N)\C#N)=C9)=C8C%12=NN(CC(CC)CCCC)N=C6%12
10.1039/D0TA03683H | BT-IC4F | 907 | 1.367144 | 0 | 0 | 0 |  | N |  | 1416 | 1418 |  |  | CCCCC(CC1(C2=C(C3=C1C=C(S3)C4=CC=C(C5=NSN=C45)C6=CC7=C(C8=C(C7(CC(CCCC)CC)CC(CCCC)CC)C=C(S8)/C=C9C(C%10=C(C\9=C(C#N)\C#N)C=C(C(F)=C%10)F)=O)S6)SC(/C=C%11C(C%12=C(C\%11=C(C#N)\C#N)C=C(C(F)=C%12)F)=O)=C2)CC(CCCC)CC)CC
10.1039/c9ta11285e | BTTPC-Br | 905 | 1.370166 | 0 | 0 | 0 |  | Y |  | 1758 | 1762 |  |  | O=C(C1=C(C/2=C(C#N)/C#N)C=C3SC(Br)=CC3=C1)C2=C/C4=C(CCCCCCCCCCC)C5=C(S4)C(N6CC(CCCC)CCCCCC)=C(C7=C6C8=C(C9=C(N8CC(CCCC)CCCCCC)C%10=C(C(CCCCCCCCCCC)=C(S%10)/C=C%11C(C%12=C(C\%11=C(C#N)\C#N)C=C%13SC(Br)=CC%13=C%12)=O)S9)C%14=NSN=C%147)S5
10.1021/acsami.0c13993 | p-DOC6-2F | 905 | 1.370166 | 0 | 0 | 1 | 1 | N |  | 1419 | 1420 |  |  | O=C(C1=CC(F)=C(C=C1C/2=C(C#N)\C#N)F)C2=C/C3=CC(C4(CC(CC)CCCC)CC(CCCC)CC)=C(C5=C4C=C(S5)C6=CC(OC)=C(C=C6OC)C7=CC8=C(C9=C(C8(CC(CC)CCCC)CC(CC)CCCC)C=C(S9)/C=C%10C(C%11=CC(F)=C(C=C%11C\%10=C(C#N)/C#N)F)=O)S7)S3
10.1021/acs.chemmater.0c01245 | BTCT-2Cl | 905 | 1.370166 | 0 | 0 | 0 |  | Y |  | 1460 | 1463 |  |  | CCCCCCCCCCCC1=C(SC2=C1SC3=C2N(C4=C3C5=NSN=C5C6=C4N(C7=C6SC8C(CCCCCCCCCCC)=C(SC78)/C=C9C(C%10=C(SC=C%10C\9=C(C#N)/C#N)Cl)=O)CC(CC)CCCC)CC(CC)CCCC)/C=C%11C(C%12=C(SC=C%12C\%11=C(C#N)/C#N)Cl)=O
10.1002/adfm.201903269 | p-INPOIC | 905 | 1.370166 | 0 | 0 | 1 | 0 | I |  | 1865 | 1866 |  |  | O=C1C2=C(C=C(F)C(F)=C2)C(/C1=C/C(S3)=CC4=C3C(S5)=C(N4CCCCCCCC)C6=C5C7=CC(C(C8=CC=C(OCCCCCC)C=C8)(C9=CC=C(OCCCCCC)C=C9)C%10=C%11SC%12=C%10N(CCCCCCCC)C%13=C%12SC(/C=C%14/C(C(C=C(F)C(F)=C%15)=C%15C%14=O)=C(C#N)\C#N)=C%13)=C%11C=C7C6(C%16=CC=C(OCCCCCC)C=C%16)C%17=CC=C(OCCCCCC)C=C%17)=C(C#N)/C#N
10.1002/adfm.202100791 | PY2F-T | 904 | 1.371681 | 0 | 0 | 0 |  | Y | P |  | 14500 |  |  | CCCCCCCCCCCC1=C(SC2=C1SC3=C2N(C4=C3C5=NSN=C5C6=C4N(C7=C6SC8=C7SC(/C=C9C(C%10=C(C\9=C(C#N)/C#N)C=C(F)C(C%11=CC=C(C)S%11)=C%10F)=O)=C8CCCCCCCCCCC)CC(CCCCCCCC)CCCCCCCCCC)CC(CCCCCCCC)CCCCCCCCCC)/C=C%12C(C%13=C(C\%12=C(C#N)/C#N)C=C(F)C(C)=C%13F)=O
10.1039/D0TA03683H | BTOR-IC4F | 902 | 1.374723 | 0 | 0 | 1 | 1 | N |  | 1673 | 1674 |  |  | CCCCC(CC1(C2=C(C3=C1C=C(S3)C4=C(C(OCC(CC)CCCC)=C(C5=NSN=C54)C6=CC7=C(C8=C(C7(CC(CCCC)CC)CC(CCCC)CC)C=C(S8)/C=C9C(C%10=C(C\9=C(C#N)\C#N)C=C(C(F)=C%10)F)=O)S6)OCC(CC)CCCC)SC(/C=C%11C(C%12=C(C\%11=C(C#N)\C#N)C=C(C(F)=C%12)F)=O)=C2)CC(CCCC)CC)CC
10.1002/smtd.201900531 | X-PCIC | 902 | 1.374723 | 0 | 0 | 0 |  | N |  | 1643 | 1644 |  |  | CCCCCCC1=NC2=C(C(C3=CC4=C(C5=C(C4(CC(CCCC)CC)CC(CCCC)CC)C=C(S5)/C=C6C(C7=C(C=C(C(F)=C7)F)C\6=C(C#N)\C#N)=O)S3)=C8N=C(SC8=C2C9=CC%10C(C%11=C(C%10(CC(CCCC)CC)CC(CCCC)CC)C=C(S%11)/C=C%12C(C%13=C(C=C(F)C(F)=C%13)C\%12=C(C#N)\C#N)=O)S9)CCCCCC)S1
10.1002/cssc.202100746 | BDIC2F | 902 | 1.374723 | 0 | 0 | 0 |  | N |  | 1727 | 1728 |  | no single bond oxygen | CCC(CCCC)CC1=C(C(C2=C(C3=CC4=C(S3)C5=C(C=C(/C=C6C(C7=C(C=C(F)C(F)=C7)C\6=C(C#N)\C#N)=O)S5)N4CC(CCCCCCCC)CCCCCC)S8)=O)C(C(C2=C8C(S9)=CC%10=C9C(SC(/C=C%11C(C%12=C(C=C(F)C(F)=C%12)C\%11=C(C#N)\C#N)=O)=C%13)=C%13N%10CC(CCCCCC)CCCCCCCC)=O)=C(CC(CC)CCCC)S1
10.1002/anie.202016284 | PYF-T | 900 | 1.377778 | 0 | 0 | 0 |  | Y | P |  | 11000 | 2.22 |  | CCCCCCCCCCCC1=C(/C=C2C(C(C=C(F)C(C)=C3)=C3C\2=C(C#N)/C#N)=O)SC4=C1SC5=C4N(CC(CCCCCCCCCC)CCCCCCCC)C6=C5C7=NSN=C7C8=C6N(CC(CCCCCCCCCC)CCCCCCCC)C9=C8SC%10=C9SC(/C=C%11C(C(C=C(F)C(C%12=CC=C(C)S%12)=C%13)=C%13C\%11=C(C#N)/C#N)=O)=C%10CCCCCCCCCCC
10.1039/d0ta09351c | M4 | 899 | 1.37931 | 0 |  | 1 | 0 | I |  | 1453 | 1454 |  |  | N#C/C(C#N)=C1C2=C(C(C/1=C\C3=CC4=C(S3)C(SC5=C6C(OCC(CCCC)CCCCCC)=C(C7=C5OCC(CCCC)CCCCCC)SC8=C7N(C9=C8SC(/C=C%10C(C%11=C(C\%10=C(C#N)\C#N)C=C(F)C(F)=C%11)=O)=C9)CC(CCCC)CC)=C6N4CC(CCCC)CC)=O)C=C(F)C(F)=C2
10.1002/anie.202100390 | BN-4F | 899 | 1.37931 | 0 | 0 | 1 | 1 | N |  | 1715 | 1716 |  |  | CCCCC(CC)COC1=CC(C2=CC3=C(S2)C4=C(C=C(/C=C5C(C6=C(C=C7C=C(F)C(F)=CC7=C6)C\5=C(C#N)\C#N)=O)S4)C3(CC(CC)CCCC)CC(CC)CCCC)=C(OCC(CC)CCCC)C=C1C8=CC9=C(S8)C%10=C(C=C(/C=C%11/C(C%12=C(C=C%13C=C(F)C(F)=CC%13=C%12)C%11=O)=C(C#N)/C#N)S%10)C9(CC(CC)CCCC)CC(CC)CCCC
10.1002/aenm.201801618 | IDTO-TT-4F | 899 | 1.37931 | 0 | 0 | 1 | 1 | I |  | 1919 | 1921 |  |  | O=C1C2=C(C=C(C(F)=C2)F)C(/C1=C/C3=CC(SC(C4=C(C5=C(S4)C6=CC7=C(C8=C(C(OCCCCCCCC)=C(S8)C9=CC%10=C(S9)C=C(/C=C%11/C(C%12=C(C=C(C(F)=C%12)F)C%11=O)=C(C#N)\C#N)S%10)C7(C%13=CC=C(C=C%13)CCCCCC)C%14=CC=C(C=C%14)CCCCCC)C=C6C5(C%15=CC=C(C=C%15)CCCCCC)C%16=CC=C(C=C%16)CCCCCC)OCCCCCCCC)=C%17)=C%17S3)=C(C#N)\C#N
10.1002/adma.202102635 | L15 | 899 | 1.37931 | 0 | 0 | 0 |  | Y | P |  | 22200 | 2.25 |  | CCCCCCCCCCCC1=C(/C=C2C(C3=C(C=CC(C)=C3)C\2=C(C#N)\C#N)=O)SC4=C1SC5=C4N(CC(CCCCCCCC)CCCCCCCCCC)C6=C5C7=NSN=C7C8=C6N(CC(CCCCCCCC)CCCCCCCCCC)C9=C8SC%10=C9SC(/C=C%11C(C%12=C(C=CC(C%13=CC%14=C(C(SC(C)=C%15)=C%15C(N(CC(CCCCCCCC)CCCCCC)C%14=O)=O)S%13)=C%12)C\%11=C(C#N)\C#N)=O)=C%10CCCCCCCCCCC
10.1039/D0TA03683H | BT2F-IC4F | 897 | 1.382386 | 0 | 0 | 0 |  | N |  | 1452 | 1454 |  |  | CCCCC(CC1(C2=C(C3=C1C=C(S3)C4=C(C(F)=C(C5=NSN=C54)C6=CC7=C(C8=C(C7(CC(CCCC)CC)CC(CCCC)CC)C=C(S8)/C=C9C(C%10=C(C\9=C(C#N)\C#N)C=C(C(F)=C%10)F)=O)S6)F)SC(/C=C%11C(C%12=C(C\%11=C(C#N)\C#N)C=C(C(F)=C%12)F)=O)=C2)CC(CCCC)CC)CC
10.1002/cssc.202100689 | QCIC3 | 896 | 1.383929 | 0 | 0 | 1 | 1 | N |  | 1843 | 1846 |  |  | O=C(C1=C(C/2=C(C#N)/C#N)C=C(C(Cl)=C1)Cl)C2=C/C(S3)=CC(C4(CC(CC)CCCC)CC(CC)CCCC)=C3C(S5)=C4C=C5C6=C7N=CC=NC7=C(C8=CC9=C(C%10=C(C9(CC(CC)CCCC)CC(CC)CCCC)C=C(S%10)/C=C%11C(C%12=C(C\%11=C(C#N)\C#N)C=C(C(Cl)=C%12)Cl)=O)S8)C(OCC(CCCC)CCCCCC)=C6OCC(CCCC)CCCCCC
10.1021/acsami.0c14774 | BTP-IS | 894 | 1.387025 | 0 | 0 | 0 |  | Y |  | 1451 | 1452 |  |  | CCCCCCCCCCCC1=C(SC2=C1SC3=C2N(C4=C3C5=NSN=C5C6=C4N(C7=C6SC8=C7SC(/C=C9/C(C%10=C(S9(=O)=O)C=CC=C%10)=C(C#N)/C#N)=C8CCCCCCCCCCC)CC(CC)CCCC)CC(CC)CCCC)/C=C%11/C(C%12=C(S%11(=O)=O)C=CC=C%12)=C(C#N)/C#N
10.1002/adma.202005942 | PY-IT | 894 | 1.387025 | 0 | 0 | 0 |  | Y | P |  | 20000 |  |  | CCCCCCCCCCCC1=C(SC2=C1SC3=C2N(C4=C3C5=NSN=C5C6=C4N(C7=C6SC8=C7SC(/C=C9C(C%10=C(C\9=C(C#N)\C#N)C=CC(C%11=CC=C(S%11)C)=C%10)=O)=C8CCCCCCCCCCC)CC(CCCCCCCCCC)CCCCCCCC)CC(CCCCCCCC)CCCCCCCCCC)/C=C%12C(C%13=C(C\%12=C(C#N)\C#N)C=CC(C)=C%13)=O
10.1039/d0cc07213c | PS1 | 893 | 1.388578 | 0 | 0 | 0 |  | Y | P |  | 10900 |  |  | CC1=CC(C2=O)=C(C=C1)C(/C2=C/C(S3)=C(CCCCCCCCCCC)C4=C3C(N5CC(CCCCCCCCCCCC)CCCCCCCCCC)=C(S4)C6=C5C(N(CC(CCCCCCCCCCCC)CCCCCCCCCC)C7=C8SC9=C7SC(/C=C%10C(C(C=C(C%11=CC=C(C)S%11)C=C%12)=C%12C\%10=C(C#N)\C#N)=O)=C9CCCCCCCCCCC)=C8C%13=NN(CC(CCCC)CC)N=C%136)=C(C#N)/C#N
10.1039/d0ta09351c | M2 | 892 | 1.390135 | 0 |  | 1 | 0 | I |  | 1340 | 1342 |  |  | N#C/C(C#N)=C1C2=C(C(C/1=C\C3=CC4=C(S3)C(SC5=C6C(OCC(CCCC)CC)=C(C7=C5OCC(CCCC)CC)SC8=C7N(C9=C8SC(/C=C%10C(C%11=C(C\%10=C(C#N)\C#N)C=C(F)C(F)=C%11)=O)=C9)CC(CCCC)CC)=C6N4CC(CCCC)CC)=O)C=C(F)C(F)=C2
10.1039/D0EE03506H | o-BTP-PhC6 | 892 | 1.390135 | 0 | 0 | 0 |  | Y |  | 1462 | 1464 |  |  | FC(C(F)=C1)=CC2=C1C(C(/C2=C(C#N)\C#N)=C\C(S3)=C(C4=C(CCCCCC)C=CC=C4)C5=C3C(N6CC(CC)CCCC)=C(S5)C7=C6C(N(CC(CC)CCCC)C8=C9SC%10=C8SC(/C=C%11C(C(C=C(F)C(F)=C%12)=C%12C\%11=C(C#N)\C#N)=O)=C%10C%13=CC=CC=C%13CCCCCC)=C9C%14=NSN=C%147)=O
10.1039/C9CC03585K | 4TIC | 892 | 1.390135 | 0 | 0 | 0 |  | I |  | 1377 | 1378 |  | We used the average of 898 and 886. | O=C1C2=C(C(/C1=C/C3=CC4=C(C(SC5=C6SC7=C5C(C8=CC=C(C=C8)CCCCCC)(C9=C7SC(/C=C%10/C(C%11=C(C%10=O)C=CC=C%11)=C(C#N)\C#N)=C9)C%12=CC=C(C=C%12)CCCCCC)=C6C4(C%13=CC=C(C=C%13)CCCCCC)C%14=CC=C(C=C%14)CCCCCC)S3)=C(C#N)/C#N)C=CC=C2
10.1021/acs.chemmater.8b02276 | SN6IC | 892 | 1.390135 | 0 | 0 | 0 |  | I |  | 1215 | 1216 |  |  | N#C/C(C#N)=C1C2=C(C(C/1=C\C3=CC4=C(S3)C(SC5=C6SC7=C5N(C8=C7SC(/C=C9C(C%10=C(C\9=C(C#N)\C#N)C=CC=C%10)=O)=C8)C(CCCCCCCC)CCCCCCCC)=C6N4C(CCCCCCCC)CCCCCCCC)=O)C=CC=C2
10.1002/smtd.201900531 | X1-PCIC | 892 | 1.390135 | 0 | 0 | 0 |  | N |  | 1583 | 1584 |  |  | CCCCCCC1=NC2=C(C(C3=CC4=C(C5=C(C4(CC(CCCC)CC)CC(CCCC)CC)C=C(S5)/C=C6C(C7=CSC=C7C\6=C(C#N)/C#N)=O)S3)=C8N=C(SC8=C2C9=CC%10C(C%11=C(C%10(CC(CCCC)CC)CC(CCCC)CC)C=C(S%11)/C=C%12C(C%13=CSC=C%13C\%12=C(C#N)/C#N)=O)S9)CCCCCC)S1
10.1002/adma.202102635 | L14 | 892 | 1.390135 | 0 | 0 | 0 |  | Y | P |  | 22300 | 1.99 |  | CCCCCCCCCCCC1=C(/C=C2C(C3=C(C=CC(C)=C3)C\2=C(C#N)\C#N)=O)SC4=C1SC5=C4N(CC(CCCCCCCC)CCCCCCCCCC)C6=C5C7=NSN=C7C8=C6N(CC(CCCCCCCC)CCCCCCCCCC)C9=C8SC%10=C9SC(/C=C%11C(C%12=C(C=CC(C%13=CC%14=C(C(SC(C)=C%15)=C%15C(N(CC(CCCCCCCC)CCCCCC)C%14=O)=O)S%13)=C%12)C\%11=C(C#N)\C#N)=O)=C%10CCCCCCCCCCC
10.1002/adma.201707150 | INPIC-4F | 892 | 1.390135 | 0 | 0 | 0 |  | I |  | 1801 | 1802 |  |  | O=C(C/1=C\C2=CC(N3CCCCCCCC)=C(C4=C3C5=C(C6=CC7=C(C=C6C5(C8=CC=C(CCCCCC)C=C8)C9=CC=C(CCCCCC)C=C9)C(SC%10=C%11N(C%12=C%10SC(/C=C%13C(C%14=CC(F)=C(F)C=C%14C\%13=C(C#N)/C#N)=O)=C%12)CCCCCCCC)=C%11C7(C%15=CC=C(CCCCCC)C=C%15)C%16=CC=C(CCCCCC)C=C%16)S4)S2)C%17=CC(F)=C(F)C=C%17C1=C(C#N)/C#N
10.1039/d0ta00651c | IPT-4Cl | 890 | 1.393258 | 1 | 0 | 0 |  | I |  | 1658 | 1661 |  |  | O=C1C2=C(C(/C1=C/C3=CC4=C(C5=CC6=C(C7=C(C6(C8=CC=C(C=C8)CCCCCC)C9=CC=C(C=C9)CCCCCC)C%10=C(S7)C(SC(/C=C%11/C(C%12=C(C%11=O)C=C(Cl)C(Cl)=C%12)=C(C#N)\C#N)=C%13)=C%13N%10CCCCCCCC)C=C5C4(C%14=CC=C(C=C%14)CCCCCC)C%15=CC=C(C=C%15)CCCCCC)S3)=C(C#N)/C#N)C=C(Cl)C(Cl)=C2
10.1039/c9ta14070k | BDSe-4Cl | 890 | 1.393258 | 0 | 0 | 0 |  | I | Se | 1658 | 1660 |  |  | O=C1C(/C(C2=C1C=C(Cl)C(Cl)=C2)=C(C#N)/C#N)=C\C(S3)=CC4=C3C5=C(C4(C6=CC=C(CCCCCC)C=C6)C7=CC=C(CCCCCC)C=C7)C8=C(C=C(C(C(C9=CC=C(CCCCCC)C=C9)(C%10=CC=C(CCCCCC)C=C%10)C%11=C%12SC(/C=C(/C(C%13=C%14C=C(Cl)C(Cl)=C%13)=C(C#N)/C#N)C%14=O)=C%11)=C%12[Se]%15)C%15=C8)[Se]5
10.1039/c9ta14070k | BDSe-4Br | 890 | 1.393258 | 0 | 0 | 0 |  | I | Se | 1834 | 1837 |  |  | O=C1C(/C(C2=C1C=C(Br)C(Br)=C2)=C(C#N)/C#N)=C\C(S3)=CC4=C3C5=C(C4(C6=CC=C(CCCCCC)C=C6)C7=CC=C(CCCCCC)C=C7)C8=C(C=C(C(C(C9=CC=C(CCCCCC)C=C9)(C%10=CC=C(CCCCCC)C=C%10)C%11=C%12SC(/C=C(/C(C%13=C%14C=C(Br)C(Br)=C%13)=C(C#N)/C#N)C%14=O)=C%11)=C%12[Se]%15)C%15=C8)[Se]5
10.1039/c9ta14070k | BDSe-2（BrCl） | 890 | 1.393258 | 0 | 0 | 0 |  | I | Se | 1746 | 1748 |  |  | O=C1C(/C(C2=C1C=C(C(Cl)=C2)Br)=C(C#N)/C#N)=C\C3=CC4=C(C5=C(C6=C([Se]5)C=C7C8=C([Se]C7=C6)C(SC(/C=C(C9=O)/C(C%10=C9C=C(C(Cl)=C%10)Br)=C(C#N)/C#N)=C%11)=C%11C8(C%12=CC=C(C=C%12)CCCCCC)C%13=CC=C(C=C%13)CCCCCC)C4(C%14=CC=C(C=C%14)CCCCCC)C%15=CC=C(C=C%15)CCCCCC)S3
10.1002/cssc.202100689 | QCIC2 | 890 | 1.393258 | 0 | 0 | 1 | 1 | N |  | 1731 | 1734 |  |  | O=C(C1=C(C/2=C(C#N)/C#N)C=C(C(Cl)=C1)Cl)C2=C/C(S3)=CC(C4(CC(CC)CCCC)CC(CC)CCCC)=C3C(S5)=C4C=C5C6=C7N=CC=NC7=C(C8=CC9=C(C%10=C(C9(CC(CC)CCCC)CC(CC)CCCC)C=C(S%10)/C=C%11C(C%12=C(C\%11=C(C#N)\C#N)C=C(C(Cl)=C%12)Cl)=O)S8)C(OCC(CCCC)CC)=C6OCC(CCCC)CC
10.1002/adma.201707508 | NOBDT | 890 | 1.393258 | 0 | 0 | 1 | 0 | I |  | 1719 | 1720 |  |  | O=C1C2=C(C(/C1=C/C3=CC4=C(C(SC5=C6C(OCCCCCCCC)=C7C(C8=C(S7)C(SC(/C=C9/C(C%10=C(C9=O)C=C(F)C=C%10)=C(C#N)\C#N)=C%11)=C%11C8(C%12=CC=C(C=C%12)CCCCCC)C%13=CC=C(C=C%13)CCCCCC)=C5OCCCCCCCC)=C6C4(C%14=CC=C(C=C%14)CCCCCC)C%15=CC=C(C=C%15)CCCCCC)S3)=C(C#N)/C#N)C=CC(F)=C2
10.1002/adfm.202104369 | BP6T-4F | 890 | 1.393258 | 0 | 0 | 0 |  | Y |  | 1731 | 1732 |  |  | FC1=CC2=C(C(C(/C2=C(C#N)\C#N)=C\C3=C(C4=C(C5=C(S4)C(N(C6=C7C8=NSN=C8C9=C6N(C%10=C9SC%11=C%10SC%12=C%11SC(/C=C%13C(C%14=C(C\%13=C(C#N)/C#N)C=C(F)C(F)=C%14)=O)=C%12CCCCCCCCC)CC(CCCCCCCC)CCCCCC)CC(CCCCCCCC)CCCCCC)=C7S5)S3)CCCCCCCCC)=O)C=C1F
10.1039/d0ta00651c | IPTBO-4Cl | 889 | 1.394826 | 1 | 0 | 0 |  | I |  | 1700 | 1703 |  |  | O=C1C2=C(C=C(C(Cl)=C2)Cl)C(/C1=C/C3=CC4=C(S3)C5=CC6=C(C=C5C4(C7=CC=C(CCCCCC)C=C7)C8=CC=C(CCCCCC)C=C8)C9=C(C%10=C(C%11=C(N%10C(CCCCCC)CCCC)C=C(/C=C%12/C(C%13=C(C=C(C(Cl)=C%13)Cl)C%12=O)=C(C#N)/C#N)S%11)S9)C6(C%14=CC=C(CCCCCC)C=C%14)C%15=CC=C(CCCCCC)C=C%15)=C(C#N)/C#N
10.1039/c9ta11285e | BTTPC | 889 | 1.394826 | 0 | 0 | 0 |  | Y |  | 1603 | 1604 |  |  | O=C(C1=C(C/2=C(C#N)/C#N)C=C3SC=CC3=C1)C2=C/C4=C(CCCCCCCCCCC)C5=C(S4)C(N6CC(CCCC)CCCCCC)=C(C7=C6C8=C(C9=C(N8CC(CCCC)CCCCCC)C%10=C(C(CCCCCCCCCCC)=C(S%10)/C=C%11C(C%12=C(C\%11=C(C#N)\C#N)C=C%13SC=CC%13=C%12)=O)S9)C%14=NSN=C%147)S5
10.1038/s41560-021-00820-x | L8-BO | 886 | 1.399549 | 0 | 0 | 0 |  | Y |  | 1479 | 1480 |  |  | FC1=CC(C(C2=C/C(SC3=C4SC5=C3N(C6=C5C7=NSN=C7C8=C6N(C9=C8SC%10=C9SC(/C=C%11C(C%12=C(C\%11=C(C#N)/C#N)C=C(F)C(F)=C%12)=O)=C%10CC(CCCCCC)CCCC)CC(CC)CCCC)CC(CC)CCCC)=C4CC(CCCCCC)CCCC)=O)=C(C/2=C(C#N)\C#N)C=C1F
10.1002/anie.202100390 | BN-2F | 886 | 1.399549 | 0 | 0 | 1 | 1 | N |  | 1679 | 1670 |  |  | CCCCC(CC)COC1=CC(C2=CC3=C(S2)C4=C(C=C(/C=C5C(C6=C(C=C7C=CC(F)=CC7=C6)C\5=C(C#N)\C#N)=O)S4)C3(CC(CC)CCCC)CC(CC)CCCC)=C(OCC(CC)CCCC)C=C1C8=CC9=C(S8)C%10=C(C=C(/C=C%11/C(C%12=C(C=C%13C=C(F)C=CC%13=C%12)C%11=O)=C(C#N)/C#N)S%10)C9(CC(CC)CCCC)CC(CC)CCCC
10.1002/aenm.201801618 | IDTO-Se-4F | 886 | 1.399549 | 0 | 0 | 1 | 3 | I | Se-O | 1903 | 1902 |  |  | O=C1C2=C(C(/C1=C/C([Se]3)=CC=C3C4=C(OCCCCCCCC)C5=C(C6=CC7=C(C=C6C5(C8=CC=C(CCCCCC)C=C8)C9=CC=C(CCCCCC)C=C9)C%10=C(C7(C%11=CC=C(CCCCCC)C=C%11)C%12=CC=C(CCCCCC)C=C%12)C(OCCCCCCCC)=C(C%13=CC=C(/C=C%14/C(C%15=C(C%14=O)C=C(F)C(F)=C%15)=C(C#N)\C#N)[Se]%13)S%10)S4)=C(C#N)/C#N)C=C(F)C(F)=C2
10.1002/adma.201807577 | Y5 | 884 | 1.402715 | 0 | 0 | 0 |  | Y |  | 1379 | 1380 |  | We used the average of 872, 880 and 900. | O=C(C1=CC=CC=C1C/2=C(C#N)/C#N)C2=C/C3=C(C(S4)=C(S3)C5=C4C(C6=NSN=C6C(C7=C8C9=C(C(CCCCCCCCCCC)=C(/C=C(C(C%10=CC=CC=C%10%11)=O)/C%11=C(C#N)\C#N)S9)S7)=C%12N8CC(CCCC)CC)=C%12N5CC(CCCC)CC)CCCCCCCCCCC
10.1016/j.joule.2020.03.019 | PYTL | 882 | 1.405896 | 0 | 0 | 0 |  | Y | Pv |  | 7200 |  |  | CCCCCCCCCCCC1=C(SC2=C1SC3=C2N(C4=C3C5=NSN=C5C6=C4N(C7=C6SC8=C7SC(/C=C9C(C%10=C(C\9=C(C#N)/C#N)C=CC(C%11=CC=C(C)S%11)=C%10)=O)=C8CCCCCCCCCCC)CC(CCCCCCCC)CCCCCCCCCC)CC(CCCCCCCC)CCCCCCCCCC)/C=C%12C(C%13=C(C\%12=C(C#N)/C#N)C=CC(C)=C%13)=O
10.1002/adma.202005942 | PY-IOT | 882 | 1.405896 | 0 | 0 | 0 |  | Y | P |  | 20000 |  |  | CCCCCCCCCCCC1=C(SC2=C1SC3=C2N(C4=C3C5=NSN=C5C6=C4N(C7=C6SC8=C7SC(/C=C9C(C%10=C(C\9=C(C#N)\C#N)C=C(C%11=CC=C(S%11)C)C=C%10)=O)=C8CCCCCCCCCCC)CC(CCCCCCCCCC)CCCCCCCC)CC(CCCCCCCC)CCCCCCCCCC)/C=C%12C(C%13=C(C\%12=C(C#N)\C#N)C=C(C%14=CC=C(C%15=CC(C(C%16=C/C%17=C(CCCCCCCCCCC)C%18=C(S%17)C%19=C(S%18)C%20=C(N%19CC(CCCCCCCCCC)CCCCCCCC)C%21=C(C%22=NSN=C%22%20)C%23=C(N%21CC(CCCCCCCC)CCCCCCCCCC)C%24=C(S%23)C(CCCCCCCCCCC)=C(S%24)/C=C%25C(C%26=C(C\%25=C(C#N)\C#N)C=CC(C)=C%26)=O)=O)=C(C/%16=C(C#N)/C#N)C=C%15)S%14)C=C%13)=O
10.1021/acsenergylett.0c02053 | PFA1 | 881 | 1.407491 | 0 | 0 | 0 |  | Y | P |  | 13350 |  |  | CC1=CC(C2=O)=C(C=C1)C(/C2=C/C(S3)=C(CCCCCCCCCCC)C4=C3C(N5CC(CCCCCCCCCCCC)CCCCCCCCCC)=C(S4)C6=C5C(N(CC(CCCCCCCCCCCC)CCCCCCCCCC)C7=C8SC9=C7SC(/C=C%10C(C(C=C(C%11=CC=C(C)S%11)C=C%12)=C%12C\%10=C(C#N)\C#N)=O)=C9CCCCCCCCCCC)=C8C%13=NSN=C%136)=C(C#N)/C#N
10.1016/j.nanoen.2020.104861 | IDST-4F | 880 | 1.409091 | 1 | 0 | 0 |  | I | S-S | 1309 | 1310 |  |  | CCCCCCC1(C2=CC3=C(C(CCCCCC)(C4=C3SC(/C=C5C(C6=C(C\5=C(C#N)\C#N)C=C(C(F)=C6)F)=O)=C4)CCCCCC)C=C2C7=C1C=C(S7)C8=C(C=C(S8)/C=C9C(C%10=C(C\9=C(C#N)\C#N)C=C(C(F)=C%10)F)=O)SCC(CCCC)CC)CCCCCC
10.1016/j.nanoen.2020.104718 | PJ1H | 880 | 1.409091 | 0 | 0 | 0 |  | Y | Pv |  | 23300 |  |  | CC1=CC(C2=O)=C(C=C1)C(/C2=C/C(S3)=C(CCCCCCCCCCC)C4=C3C(N5CC(CCCCCCCCCCCC)CCCCCCCCCC)=C(S4)C6=C5C(N(CC(CCCCCCCCCCCC)CCCCCCCCCC)C7=C8SC9=C7SC(/C=C%10C(C(C=C(C%11=CC=C(C)S%11)C=C%12)=C%12C\%10=C(C#N)\C#N)=O)=C9CCCCCCCCCCC)=C8C%13=NSN=C%136)=C(C#N)/C#N
10.1002/anie.202016284 | PYF-T-m | 880 | 1.409091 | 0 | 0 | 0 |  | Y | P |  | 10500 | 2.18 |  | CCCCCCCCCCCC1=C(/C=C2C(C(C(F)=CC(C)=C3)=C3C\2=C(C#N)/C#N)=O)SC4=C1SC5=C4N(CC(CCCCCCCCCC)CCCCCCCC)C6=C5C7=NSN=C7C8=C6N(CC(CCCCCCCCCC)CCCCCCCC)C9=C8SC%10=C9SC(/C=C%11C(C(C(F)=CC(C%12=CC=C(C)S%12)=C%13)=C%13C\%11=C(C#N)/C#N)=O)=C%10CCCCCCCCCCC
10.1039/d0ta12288b | BDDEH-4F | 879 | 1.410694 | 0 | 0 | 0 |  | N |  | 1709 | 1710 |  |  | C/C=C/CC(CC)CC1(CC(CC)CCCC)C2=C(SC(/C=C3\C(=O)C4=C(C=C(F)C(F)=C4)C3=C(C#N)C#N)=C2)C2=C1C=C(C1=C3C(=O)C4=C(CC(CC)CCCC)SC(CC(CC)CCCC)=C4C(=O)C3=C(C3=CC4=C(S3)C3=C(C=C(/C=C5\C(=O)C6=C(C=C(F)C(F)=C6)C5=C(C#N)C#N)S3)C4(CC(CC)CCC)CC(CC)CCCC)S1)S2
10.1021/acsami.1c09597 | SCH3-2F | 879 | 1.410694 | 0 | 0 | 0 |  | N |  | 1526 | 1528 |  |  | CCCCCCCCC1=C(SC(C2=C(C3=C(C(N(C4=CC=C(SC)C=C4)C5=CC=C(SC)C=C5)=C(S3)C6=CC(CCCCCCCC)=C(S6)/C=C7C(C8=C(C\7=C(C#N)\C#N)C=C(C(F)=C8)F)=O)S2)N(C9=CC=C(SC)C=C9)C%10=CC=C(SC)C=C%10)=C1)/C=C%11C(C%12=C(C\%11=C(C#N)\C#N)C=C(C(F)=C%12)F)=O
10.1002/cssc.202100689 | QCIC1 | 879 | 1.410694 | 0 | 0 | 1 | 1 | N |  | 1667 | 1668 |  |  | O=C(C1=C(C/2=C(C#N)/C#N)C=C(C(F)=C1)F)C2=C/C(S3)=CC(C4(CC(CC)CCCC)CC(CC)CCCC)=C3C(S5)=C4C=C5C6=C7N=CC=NC7=C(C8=CC9=C(C%10=C(C9(CC(CC)CCCC)CC(CC)CCCC)C=C(S%10)/C=C%11C(C%12=C(C\%11=C(C#N)\C#N)C=C(C(F)=C%12)F)=O)S8)C(OCC(CCCC)CC)=C6OCC(CCCC)CC
10.1002/anie.202100390 | BN-0F | 879 | 1.410694 | 0 | 0 | 1 | 1 | N |  | 1643 | 1644 |  |  | CCCCC(CC)COC1=CC(C2=CC3=C(S2)C4=C(C=C(/C=C5C(C6=C(C=C7C=CC=CC7=C6)C\5=C(C#N)\C#N)=O)S4)C3(CC(CC)CCCC)CC(CC)CCCC)=C(OCC(CC)CCCC)C=C1C8=CC9=C(S8)C%10=C(C=C(/C=C%11/C(C%12=C(C=C%13C=CC=CC%13=C%12)C%11=O)=C(C#N)/C#N)S%10)C9(CC(CC)CCCC)CC(CC)CCCC
10.1002/adfm.201903269 | m-INPOIC | 879 | 1.410694 | 0 | 0 | 1 | 0 | I |  | 1865 | 1866 |  |  | O=C1C2=C(C(/C1=C/C3=CC4=C(S3)C5=C(N4CCCCCCCC)C(C(C6=CC(OCCCCCC)=CC=C6)(C7=C8C=C(C(C9=C%10C(N%11CCCCCCCC)=C(C%12=C%11C=C(S%12)/C=C%13/C(C%14=C(C%13=O)C=C(F)C(F)=C%14)=C(C#N)\C#N)S9)=C7)C%10(C%15=CC=CC(OCCCCCC)=C%15)C%16=CC(OCCCCCC)=CC=C%16)C%17=CC=CC(OCCCCCC)=C%17)=C8S5)=C(C#N)/C#N)C=C(C(F)=C2)F
10.1039/d0ta00651c | IPTBO-4F | 877 | 1.413911 | 1 | 0 | 0 |  | I |  | 1636 | 1637 |  |  | O=C1C2=C(C(/C1=C/C3=CC4=C(C5=CC6=C(C7=C(C6(C8=CC=C(C=C8)CCCCCC)C9=CC=C(C=C9)CCCCCC)C%10=C(S7)C(SC(/C=C%11/C(C%12=C(C%11=O)C=C(F)C(F)=C%12)=C(C#N)\C#N)=C%13)=C%13N%10C(CCCC)CCCCCC)C=C5C4(C%14=CC=C(C=C%14)CCCCCC)C%15=CC=C(C=C%15)CCCCCC)S3)=C(C#N)/C#N)C=C(F)C(F)=C2
10.1039/C8TA08410F | IDT-EDOT | 877 | 1.413911 | 0 | 0 | 1 | 0 | I |  | 1667 | 1668 |  |  | O=C(C(C=C(F)C(F)=C1)=C1C/2=C(C#N)/C#N)C2=C/C3=C(OCCO4)C4=C(S3)C(S5)=CC6=C5C(C=C(C(C7=CC=C(CCCCCC)C=C7)(C8=CC=C(CCCCCC)C=C8)C9=C%10SC(C%11=C%12C(OCCO%12)=C(/C=C%13C(C(C=C(F)C(F)=C%14)=C%14C\%13=C(C#N)\C#N)=O)S%11)=C9)C%10=C%15)=C%15C6(C%16=CC=C(CCCCCC)C=C%16)C%17=CC=C(CCCCCC)C=C%17
10.1002/solr.201800250 | BDSeIC2Br | 876 | 1.415525 | 0 | 0 | 0 |  | I | Se | 1678 | 1680 |  |  | N#C/C(C#N)=C1C2=C(C(C/1=C\C3=CC4=C(S3)C([Se]C5=C6C=C(C7=C5)[Se]C8=C7C(C9=CC=C(C=C9)CCCCCC)(C%10=C8SC(/C=C%11C(C%12=C(C\%11=C(C#N)\C#N)C=CC(Br)=C%12)=O)=C%10)C%13=CC=C(C=C%13)CCCCCC)=C6C4(C%14=CC=C(C=C%14)CCCCCC)C%15=CC=C(C=C%15)CCCCCC)=O)C=C(Br)C=C2
10.1039/C9EE03710A | BTP-M | 875 | 1.417143 | 0 | 0 | 0 |  | Y | CH3 non fixed | 1407 | 1408 |  |  | N#C/C(C#N)=C1C2=C(C(C/1=C\C3=C(C4=C(C5=C(C6=C(C7=C(C8=C(C9=C(C(CCCCCCCCCCC)=C(S9)/C=C%10C(C%11=C(C\%10=C(C#N)\C#N)C=CC(C)=C%11)=O)S8)N7CC(CC)CCCC)C%12=NSN=C6%12)N5CC(CC)CCCC)S4)S3)CCCCCCCCCCC)=O)C=C(C)C=C2
10.1002/adfm.202100791 | PYT | 875 | 1.417143 | 0 | 0 | 0 |  | Y | Pv |  | 13500 |  |  | CCCCCCCCCCCC1=C(SC2=C1SC3=C2N(C4=C3C5=NSN=C5C6=C4N(C7=C6SC8=C7SC(/C=C9C(C%10=C(C\9=C(C#N)/C#N)C=CC(C%11=CC=C(C)S%11)=C%10)=O)=C8CCCCCCCCCCC)CC(CCCCCCCC)CCCCCCCCCC)CC(CCCCCCCC)CCCCCCCCCC)/C=C%12C(C%13=C(C\%12=C(C#N)/C#N)C=CC(C)=C%13)=O
10.1039/x0xx00000x | IPTT-2F | 874 | 1.418764 | 1 | 0 | 0 |  | I |  | 1614 | 1615 |  |  | O=C1C2=C(C=CC(F)=C2)C(/C1=C/C(S3)=CC4=C3C(S5)=C(N4CCCCCCCC)C6=C5C(C=C(C(C7=CC=C(CCCCCC)C=C7)(C8=CC=C(CCCCCC)C=C8)C9=C%10SC%11=C9SC(/C=C%12C(C(C=C(F)C=C%13)=C%13C\%12=C(C#N)/C#N)=O)=C%11)C%10=C%14)=C%14C6(C%15=CC=C(CCCCCC)C=C%15)C%16=CC=C(CCCCCC)C=C%16)=C(C#N)\C#N
10.1039/d0ta00651c | IPT-4F | 874 | 1.418764 | 1 | 0 | 0 |  | I |  | 1594 | 1595 |  |  | O=C1C2=C(C(/C1=C/C3=CC4=C(C5=CC6=C(C7=C(C6(C8=CC=C(C=C8)CCCCCC)C9=CC=C(C=C9)CCCCCC)C%10=C(S7)C(SC(/C=C%11/C(C%12=C(C%11=O)C=C(F)C(F)=C%12)=C(C#N)\C#N)=C%13)=C%13N%10CCCCCCCC)C=C5C4(C%14=CC=C(C=C%14)CCCCCC)C%15=CC=C(C=C%15)CCCCCC)S3)=C(C#N)/C#N)C=C(F)C(F)=C2
10.1002/adma.202005942 | PY-OT | 874 | 1.418764 | 0 | 0 | 0 |  | Y | P |  | 20000 |  |  | CCCCCCCCCCCC1=C(SC2=C1SC3=C2N(C4=C3C5=NSN=C5C6=C4N(C7=C6SC8=C7SC(/C=C9C(C%10=C(C\9=C(C#N)\C#N)C=C(C%11=CC=C(S%11)C)C=C%10)=O)=C8CCCCCCCCCCC)CC(CCCCCCCCCC)CCCCCCCC)CC(CCCCCCCC)CCCCCCCCCC)/C=C%12C(C%13=C(C\%12=C(C#N)\C#N)C=C(C)C=C%13)=O
10.1039/d0ta12288b | BDDBO-4F | 873 | 1.420389 | 0 | 0 | 0 |  | N |  | 1821 | 1823 |  | no single bond oxygen | C/C=C/CC(CC1(C2=C(C3=C1C=C(S3)C4=C5C(C6=C(SC(CC(CCCC)CCCCCC)=C6C(C5=C(S4)C7=CC8=C(C9=C(C8(CC(CCCC)CC)CC(CCC)CC)C=C(S9)/C=C%10C(C%11=C(C\%10=C(C#N)\C#N)C=C(C(F)=C%11)F)=O)S7)=O)CC(CCCC)CCCCCC)=O)SC(/C=C%12C(C%13=C(C\%12=C(C#N)\C#N)C=C(C(F)=C%13)F)=O)=C2)CC(CCCC)CC)CC
10.1021/acsmacrolett.0c00234 | A701 | 873 | 1.420389 | 0 | 0 | 0 |  | Y | P |  | 21100 |  |  | CCCCCCCCCCCC1=C(SC2=C1SC3=C2N(C4=C3C5=NSN=C5C6=C4N(C7=C6SC8=C7SC(/C=C9C(C%10=C(C\9=C(C#N)\C#N)C=C(C=C%10)C%11=CC%12=C(C%13=C(C(C%14=CC(CCCCCC)=C(S%14)CC(CCCC)CC)=C%12S%11)C=C(S%13)C)C%15=CC(CCCCCC)=C(S%15)CC(CCCC)CC)=O)=C8CCCCCCCCCCC)CC(CCCCCC)CCCC)CC(CCCCCC)CCCC)/C=C%16C(C%17=C(C\%16=C(C#N)\C#N)C=CC(C)=C%17)=O
10.1021/acsami.1c09597 | CH3-2F | 873 | 1.420389 | 0 | 0 | 0 |  | N |  | 1498 | 1400 |  |  | CCCCCCCCC1=C(SC(C2=C(C3=C(C(N(C4=CC=C(C)C=C4)C5=CC=C(C)C=C5)=C(S3)C6=CC(CCCCCCCC)=C(S6)/C=C7C(C8=C(C\7=C(C#N)\C#N)C=C(C(F)=C8)F)=O)S2)N(C9=CC=C(C)C=C9)C%10=CC=C(C)C=C%10)=C1)/C=C%11C(C%12=C(C\%11=C(C#N)\C#N)C=C(C(F)=C%12)F)=O
10.1021/acs.chemmater.8b04087 | BDTC-4Cl | 873 | 1.420389 | 0 | 0 | 0 |  | N |  | 1955 | 1959 |  |  | CCCCCCCC[Si]1(C2=C(C3=C1C=C(S3)C4=CC5=C(C6=C(C(C7=CC=C(S7)CC(CC)CCCC)=C5S4)C=C(S6)C8=CC9=C(C%10=C([Si]9(CCCCCCCC)CCCCCCCC)C=C(S%10)/C=C%11C(C%12=C(C\%11=C(C#N)\C#N)C=C(C(Cl)=C%12)Cl)=O)S8)C%13=CC=C(S%13)CC(CCCC)CC)SC(/C=C%14C(C%15=C(C\%14=C(C#N)\C#N)C=C(C(Cl)=C%15)Cl)=O)=C2)CCCCCCCC
10.1016/j.nanoen.2020.104718 | PJ1M | 872 | 1.422018 | 0 | 0 | 0 |  | Y | Pv |  | 11000 |  |  | CC1=CC(C2=O)=C(C=C1)C(/C2=C/C(S3)=C(CCCCCCCCCCC)C4=C3C(N5CC(CCCCCCCCCCCC)CCCCCCCCCC)=C(S4)C6=C5C(N(CC(CCCCCCCCCCCC)CCCCCCCCCC)C7=C8SC9=C7SC(/C=C%10C(C(C=C(C%11=CC=C(C)S%11)C=C%12)=C%12C\%10=C(C#N)\C#N)=O)=C9CCCCCCCCCCC)=C8C%13=NSN=C%136)=C(C#N)/C#N
10.1039/x0xx00000x | FPIC6 | 871 | 1.423651 | 0 | 0 | 0 |  | I |  | 1623 | 1624 |  |  | O=C1C(/C(C2=C1C=C(F)C(F)=C2)=C(C#N)\C#N)=C\C3=CC(S4)=C(S3)C5=C4C6=CC=C7C8=C9C(C(C(C%10=CC=C(CCCCCC)C=C%10)(C%11=CC=C(CCCCCC)C=C%11)C%12=C%13SC%14=C%12SC(/C=C(/C(C%15=C%16C=C(F)C(F)=C%15)=C(C#N)\C#N)C%16=O)=C%14)=C7)=C%13C=CC9=CC(C5(C%17=CC=C(CCCCCC)C=C%17)C%18=CC=C(CCCCCC)C=C%18)=C86
10.1039/C8TA08410F | IDT-PDOT | 870 | 1.425287 | 0 | 0 | 1 | 0 | I |  | 1695 | 1696 |  |  | O=C(C1=C(C=C(C(F)=C1)F)C/2=C(C#N)/C#N)C2=C/C3=C4OCCCOC4=C(S3)C5=CC6=C(S5)C7=C(C=C8C(C(C9=C8SC(C%10=C%11C(OCCCO%11)=C(/C=C%12C(C%13=C(C=C(C(F)=C%13)F)C\%12=C(C#N)\C#N)=O)S%10)=C9)(C%14=CC=C(CCCCCC)C=C%14)C%15=CC=C(CCCCCC)C=C%15)=C7)C6(C%16=CC=C(CCCCCC)C=C%16)C%17=CC=C(CCCCCC)C=C%17
10.1002/solr.201900446 | 4TTIC-Cl | 870 | 1.425287 | 0 | 0 | 0 |  | I |  | 1456 | 1459 |  |  | O=C(C(SC(Cl)=C1)=C1C/2=C(C#N)/C#N)C2=C/C3=CC(C(C4=CC=C(CCCCCC)C=C4)(C5=CC=C(CCCCCC)C=C5)C6=C7SC8=C6SC9=C8C(C%10=CC=C(CCCCCC)C=C%10)(C%11=CC=C(CCCCCC)C=C%11)C%12=C9SC(/C=C%13C(C(SC(Cl)=C%14)=C%14C\%13=C(C#N)\C#N)=O)=C%12)=C7S3
10.1016/j.nanoen.2020.104718 | PJ1L | 868 | 1.428571 | 0 | 0 | 0 |  | Y | Pv |  | 7300 |  |  | CC1=CC(C2=O)=C(C=C1)C(/C2=C/C(S3)=C(CCCCCCCCCCC)C4=C3C(N5CC(CCCCCCCCCCCC)CCCCCCCCCC)=C(S4)C6=C5C(N(CC(CCCCCCCCCCCC)CCCCCCCCCC)C7=C8SC9=C7SC(/C=C%10C(C(C=C(C%11=CC=C(C)S%11)C=C%12)=C%12C\%10=C(C#N)\C#N)=O)=C9CCCCCCCCCCC)=C8C%13=NSN=C%136)=C(C#N)/C#N
10.1039/C7EE00844A | BT-IC | 867 | 1.430219 | 0 | 0 | 1 | 0 | I |  | 1683 | 1684 |  |  | CCCCCCC1=CC=C(C=C1)C2(C3=C(C4=C2C5=C(C6=C(C7=C(C8=C(C7(C9=CC=C(C=C9)CCCCCC)C%10=CC=C(C=C%10)CCCCCC)C=C(S8)/C=C%11C(C%12=C(C\%11=C(C#N)\C#N)C=CC=C%12)=O)S6)C(OCC(CCCC)CC)=C5S4)OCC(CCCC)CC)SC(/C=C%13C(C%14=C(C\%13=C(C#N)\C#N)C=CC=C%14)=O)=C3)C%15=CC=C(C=C%15)CCCCCC
10.1021/acsami.9b18076 | FOC2C6-2FIC | 867 | 1.430219 | 0 | 0 | 1 | 1 | N |  | 1505 | 1506 |  |  | CCCCC(CC1(C2=C(C3=C1C=C(S3)C4=CC(F)=C(C=C4OCC(CC)CCCC)C5=CC6=C(C7=C(C6(CC(CCCC)CC)CC(CCCC)CC)C=C(S7)/C=C8C(C9=C(C\8=C(C#N)\C#N)C=C(F)C(F)=C9)=O)S5)SC(/C=C%10C(C%11=C(C\%10=C(C#N)\C#N)C=C(F)C(F)=C%11)=O)=C2)CC(CCCC)CC)CC
10.1002/solr.201900262 | BPIC-4Cl | 867 | 1.430219 | 0 | 0 | 0 |  | I |  | 1883 | 1886 |  |  | O=C(C(C=C(Cl)C(Cl)=C1)=C1C/2=C(C#N)\C#N)C2=C/C(S3)=CC4=C3C5=C(C4(C6=CC=C(CCCCCC)C=C6)C7=CC=C(CCCCCC)C=C7)C8=C(C9=CC=C(CCCCCC)C=C9)C%10=C(C(C(C%11=CC=C(CCCCCC)C=C%11)(C%12=CC=C(CCCCCC)C=C%12)C%13=C%14SC(/C=C%15C(C(C=C(Cl)C(Cl)=C%16)=C%16C\%15=C(C#N)/C#N)=O)=C%13)=C%14S%10)C(C%17=CC=C(CCCCCC)C=C%17)=C8S5
10.1039/x0xx00000x | IPTTT-2F | 866 | 1.431871 | 1 | 0 | 0 |  | I |  | 1670 | 1671 |  |  | O=C1C2=C(C=CC(F)=C2)C(/C1=C/C(S3)=CC4=C3C(S5)=C(N4CCCCCCCC)C6=C5C(C=C(C(C7=CC=C(CCCCCC)C=C7)(C8=CC=C(CCCCCC)C=C8)C9=C%10SC%11=C9SC%12=C%11SC(/C=C%13/C(C(C=CC(F)=C%14)=C%14C%13=O)=C(C#N)/C#N)=C%12)C%10=C%15)=C%15C6(C%16=CC=C(CCCCCC)C=C%16)C%17=CC=C(CCCCCC)C=C%17)=C(C#N)\C#N
10.1038/s41560-021-00820-x | L8-HD | 865 | 1.433526 | 0 | 0 | 0 |  | Y |  | 1591 | 1592 |  |  | FC1=CC(C(C2=C/C(SC3=C4SC5=C3N(C6=C5C7=NSN=C7C8=C6N(C9=C8SC%10=C9SC(/C=C%11C(C%12=C(C\%11=C(C#N)/C#N)C=C(F)C(F)=C%12)=O)=C%10CC(CCCCCC)CCCCCCCC)CC(CC)CCCC)CC(CC)CCCC)=C4CC(CCCCCC)CCCCCCCC)=O)=C(C/2=C(C#N)\C#N)C=C1F
10.1002/solr.201900446 | 4TTIC | 864 | 1.435185 | 0 | 0 | 0 |  | I |  | 1388 | 1390 |  |  | O=C(C(SC=C1)=C1C/2=C(C#N)/C#N)C2=C/C3=CC(C(C4=CC=C(CCCCCC)C=C4)(C5=CC=C(CCCCCC)C=C5)C6=C7SC8=C6SC9=C8C(C%10=CC=C(CCCCCC)C=C%10)(C%11=CC=C(CCCCCC)C=C%11)C%12=C9SC(/C=C%13C(C(SC=C%14)=C%14C\%13=C(C#N)\C#N)=O)=C%12)=C7S3
10.1039/D0TA09351C | M1 | 861 | 1.440186 | 0 | 0 | 1 | 0 | I |  | 1269 | 1270 |  |  | N#C/C(C#N)=C1C(C=CC=C2)=C2C(C/1=C\C3=CC(N(CC(CC)CCCC)C4=C5SC6=C4C(OCC(CC)CCCC)=C(SC7=C8N(CC(CC)CCCC)C9=C7SC(/C=C%10C(C%11=C(C=CC=C%11)C\%10=C(C#N)\C#N)=O)=C9)C8=C6OCC(CC)CCCC)=C5S3)=O
10.1038/s41467-019-11001-6 | DOC2C6-IC | 861 | 1.440186 | 0 | 0 | 1 | 1 | N |  | 1543 | 1544 |  |  | N#C/C(C#N)=C1C2=C(C=CC=C2)C(C\1=C/C3=CC4=C(S3)C(SC(C5=C(C=C(C6=CC(C(CC(CCCC)CC)(CC(CCCC)CC)C7=C8SC(/C=C(/C(C9=C%10C=CC=C9)=C(C#N)/C#N)C%10=O)=C7)=C8S6)C(OCC(CCCC)CC)=C5)OCC(CCCC)CC)=C%11)=C%11C4(CC(CCCC)CC)CC(CCCC)CC)=O
10.1021/acsenergylett.8b01808 | SeTIC4Cl | 861 | 1.440186 | 0 | 0 | 0 |  | I | Se | 1658 | 1660 |  |  | O=C1C(C=C(Cl)C(Cl)=C2)=C2C(/C1=C/C3=CC4=C(S3)C(C(C5=CC=C(C=C5)CCCCCC)(C6=C7C=C(C8=C6)C(C9=CC=C(C=C9)CCCCCC)(C%10=C8[Se]C%11=C%10SC(/C=C%12C(C(C=C(Cl)C(Cl)=C%13)=C%13C\%12=C(C#N)/C#N)=O)=C%11)C%14=CC=C(C=C%14)CCCCCC)C%15=CC=C(C=C%15)CCCCCC)=C7[Se]4)=C(C#N)\C#N
10.1021/acsenergylett.8b00928 | IDTOT2F | 861 | 1.440186 | 0 | 0 | 1 | 1 | I |  | 1751 | 1752 |  |  | CCCCCCC(C=C1)=CC=C1C2(C3=CC=C(CCCCCC)C=C3)C(C=C4C5=C6C(OCCCCCC)=C(C7=CC=C(/C=C8C(C9=C(C\8=C(C#N)/C#N)C=C(F)C(F)=C9)=O)S7)S5)=C(C=C4C6(C%10=CC=C(CCCCCC)C=C%10)C%11=CC=C(CCCCCC)C=C%11)C%12=C2C(OCCCCCC)=C(C%13=CC=C(/C=C%14C(C%15=C(C\%14=C(C#N)/C#N)C=C(F)C(F)=C%15)=O)S%13)S%12
10.1002/adma.202102635 | MBTI | 861 | 1.440186 | 0 | 0 | 1 | 0 | I | P |  | 23000 | 1.79 |  | N#C/C(C#N)=C1C2=C(C(C/1=C\C3=CC4=C(C5=C(C6=C(C(OCC(CCCCCCCCCC)CCCCCCCC)=C(C(S7)=C6OCC(CCCCCCCCCC)CCCCCCCC)C8=C7C9=C(C=C(S9)/C=C%10C(C%11=C(C\%10=C(C#N)\C#N)C=CC(C)=C%11)=O)N8CC(CCCCCCCCCC)CCCCCCCC)S5)N4CC(CCCCCCCCCC)CCCCCCCC)S3)=O)C=C(C%12=CC%13=C(S%12)C%14=C(C(N(C%13=O)CC(CCCCCC)CCCCCCCC)=O)C=C(C)S%14)C=C2
10.1016/j.joule.2020.03.019 | PYTH | 859 | 1.443539 | 0 | 0 | 0 |  | Y | Pv |  | 20600 |  |  | CCCCCCCCCCCC1=C(SC2=C1SC3=C2N(C4=C3C5=NSN=C5C6=C4N(C7=C6SC8=C7SC(/C=C9C(C%10=C(C\9=C(C#N)/C#N)C=CC(C%11=CC=C(C)S%11)=C%10)=O)=C8CCCCCCCCCCC)CC(CCCCCCCC)CCCCCCCCCC)CC(CCCCCCCC)CCCCCCCCCC)/C=C%12C(C%13=C(C\%12=C(C#N)/C#N)C=CC(C)=C%13)=O
10.1021/jacs.0c08557 | Y6Se | 858 | 1.445221 | 0 | 0 | 0 |  | Y | Se | 1498 | 1499 |  |  | FC(C(F)=C1)=CC2=C1C(C(/C2=C(C#N)\C#N)=C\C(S3)=C(CCCCCCCCCCC)C4=C3C(N5CC(CC)CCCC)=C(S4)C6=C5C(N(CC(CC)CCCC)C7=C8SC9=C7SC(/C=C%10C(C(C=C(F)C(F)=C%11)=C%11C\%10=C(C#N)\C#N)=O)=C9CCCCCCCCCCC)=C8C%12=N[Se]N=C%126)=O
10.1002/cssc.202100746 | BCIC2F | 858 | 1.445221 | 0 | 0 | 0 |  | N |  | 1725 | 1726 |  | no single bond oxygen | CCCCC(CC)CC1(C2=C(C3=C1C=C(S3)C4=C5C(C6=C(SC(CC(CC)CCCC)=C6C(C5=C(S4)C7=CC8=C(C9=C(C8(CC(CCCC)CC)CC(CC)CCCC)C=C(S9)/C=C%10C(C%11=C(C\%10=C(C#N)\C#N)C=C(C(F)=C%11)F)=O)S7)=O)CC(CCCC)CC)=O)SC(/C=C%12C(C%13=C(C\%12=C(C#N)\C#N)C=C(C(F)=C%13)F)=O)=C2)CC(CCCC)CC
10.1039/x0xx00000x | IPT-2F | 857 | 1.446908 | 1 | 0 | 0 |  | I |  | 1558 | 1559 |  |  | O=C1C2=C(C=CC(F)=C2)C(/C1=C/C(S3)=CC4=C3C5=CC6=C(C=C5C4(C7=CC=C(CCCCCC)C=C7)C8=CC=C(CCCCCC)C=C8)C9=C(C(N(CCCCCCCC)C%10=C%11SC(/C=C%12/C(C(C=CC(F)=C%13)=C%13C%12=O)=C(C#N)/C#N)=C%10)=C%11S9)C6(C%14=CC=C(CCCCCC)C=C%14)C%15=CC=C(CCCCCC)C=C%15)=C(C#N)\C#N
10.1021/acsami.7b10995 | BZIC | 857 | 1.446908 | 0 | 0 | 0 |  | Y |  | 1053 | 1054 |  |  | O=C1C2=C(C=CC=C2)C(/C1=C/C3=CC4=C(S3)C5=C(C6=C(C7=NN(CC(CC)CCCC)N=C75)C8=C(C=C(/C=C9C(C%10=C(C=CC=C%10)C\9=C(C#N)\C#N)=O)S8)N6CC(CC)CCCC)N4CC(CC)CCCC)=C(C#N)/C#N
10.1002/adfm.201705927 | Ph-DTDP-TTIC | 857 | 1.446908 | 0 | 0 | 1 | 0 | I |  | 1622 | 1624 |  |  | O=C1C2=C(C(/C1=C/C3=CC(SC(C4=CC5=C(C6=CC7=C(C=C6C(C8=CC=C(C=C8)CCCCCC)(O5)C9=CC=C(C=C9)CCCCCC)C(SC(C%10=CC%11=C(S%10)C=C(/C=C%12\C(C%13=C(C%12=O)C=CC=C%13)=C(C#N)\C#N)S%11)=C%14)=C%14OC7(C%15=CC=C(C=C%15)CCCCCC)C%16=CC=C(C=C%16)CCCCCC)S4)=C%17)=C%17S3)=C(C#N)/C#N)C=CC=C2
10.1038/s41467-021-25394-w | A4T-21 | 855 | 1.450292 | 0 | 0 | 0 |  | N |  | 1186 | 1187 |  |  | O=C(C1=C(C/2=C(C#N)/C#N)C=C(C(F)=C1)F)C2=C/C(S3)=CC(CC(CCCC)CC)=C3C(S4)=CC(C5=CC=CC=C5)=C4C(S6)=C(C7=CC=CC=C7)C=C6C(SC(/C=C8C(C9=C(C\8=C(C#N)\C#N)C=C(C(F)=C9)F)=O)=C%10)=C%10CC(CC)CCCC
10.1038/s41467-021-25394-w | A4T-16 | 855 | 1.450292 | 0 | 0 | 0 |  | N |  | 1439 | 1440 |  |  | N#C/C(C#N)=C1C(C=C(F)C(F)=C2)=C2C(C/1=C\C3=CC(CC(CC)CCCC)=C(C4=CC(C5=C(C(C)C)C=C(C(C)C)C=C5C(C)C)=C(C6=C(C7=C(C(C)C)C=C(C(C)C)C=C7C(C)C)C=C(C8=C(CC(CC)CCCC)C=C(/C=C9C(C%10=C(C=C(F)C(F)=C%10)C\9=C(C#N)\C#N)=O)S8)S6)S4)S3)=O
10.1002/aenm.201802050 | IDCIC | 855 | 1.450292 | 0 | 0 | 0 |  | I |  | 1829 | 1830 |  |  | O=C1C2=C(C(/C1=C/C(S3)=CC4=C3C5=C(C6=C(C(C(CCCCCC)=C7)=C(S6)C8=C7C9=C(C(CCCCCC)=C8)C%10=C(S9)C%11=C(C%12=C(S%11)C=C(/C=C%13/C(C%14=C(C%13=O)C=C(F)C(F)=C%14)=C(C#N)\C#N)S%12)C%10(C%15=CC=C(C=C%15)CCCCCC)C%16=CC=C(C=C%16)CCCCCC)C5(C%17=CC=C(C=C%17)CCCCCC)C%18=CC=C(C=C%18)CCCCCC)S4)=C(C#N)/C#N)C=C(C(F)=C2)F
10.1002/aenm.201801618 | IDTO-T-4F | 855 | 1.450292 | 0 | 0 | 1 | 1 | I |  | 1807 | 1808 |  |  | O=C1C2=C(C(/C1=C/C(S3)=CC=C3C4=C(OCCCCCCCC)C5=C(C6=CC7=C(C=C6C5(C8=CC=C(CCCCCC)C=C8)C9=CC=C(CCCCCC)C=C9)C%10=C(C7(C%11=CC=C(CCCCCC)C=C%11)C%12=CC=C(CCCCCC)C=C%12)C(OCCCCCCCC)=C(C%13=CC=C(/C=C%14/C(C%15=C(C%14=O)C=C(F)C(F)=C%15)=C(C#N)\C#N)S%13)S%10)S4)=C(C#N)/C#N)C=C(F)C(F)=C2
10.1016/j.dyepig.2021.109572 | IRIC-4F | 854 | 1.451991 | 0 | 0 | 1 | 1 | I |  | 1807 | 1808 |  |  | CCCCCCC(C=C1)=CC=C1C2(C3=CC=C(C=C3)CCCCCC)C4=C(SC(C5=CC=C(/C=C6/C(C7=C(C6=O)C=C(F)C(F)=C7)=C(C#N)\C#N)S5)=C4OCC(CCCC)CC)C(C=C8C9(C%10=CC=C(C=C%10)CCCCCC)C%11=CC=C(C=C%11)CCCCCC)=C2C=C8C(S%12)=C9C(OCC(CC)CCCC)=C%12C%13=CC=C(/C=C(C(C%14=C%15C=C(F)C(F)=C%14)=O)/C%15=C(C#N)\C#N)S%13
10.1007/s10118-019-2309-x | TPDCNC | 852 | 1.455399 | 0 | 0 | 0 |  | N |  | 1574 | 1575 |  | no single bond oxygen | CCCCC(CN1C(C2=C(SC(C3=CC4=C(C5=C(C4(CC(CCCC)CC)CC(CCCC)CC)C=C(S5)/C=C6C(C7=C(C\6=C(C#N)\C#N)C=C(C=CC=C8)C8=C7)=O)S3)=C2C1=O)C9=CC%10=C(C%11=C(C%10(CC(CCCC)CC)CC(CCCC)CC)C=C(S%11)/C=C%12C(C%13=C(C\%12=C(C#N)\C#N)C=C%14C(C=CC=C%14)=C%13)=O)S9)=O)CC
10.1002/cssc.202100746 | TCIC2F | 852 | 1.455399 | 0 | 0 | 0 |  | N |  | 1658 | 1659 |  | no single bond oxygen | FC(C(F)=C1)=CC(C(C/2=C\C3=CC4=C(C5=C(C4(CC(CCCC)CC)CC(CCCC)CC)C=C(S5)C6=C7C(N(C(C7=C(S6)C8=CC9=C(C%10=C(C9(CC(CCCC)CC)CC(CCCC)CC)C=C(S%10)/C=C%11C(C%12=C(C\%11=C(C#N)\C#N)C=C(C(F)=C%12)F)=O)S8)=O)CC(CCCCCCCC)CCCCCC)=O)S3)=O)=C1C2=C(C#N)/C#N
10.1039/D0TA04240D | TC-FIC | 850 | 1.458824 | 0 | 0 | 0 |  | I |  | 1997 | 1999 |  |  | N#C/C(C#N)=C1C(C=C(F)C(F)=C2)=C2C(C/1=C\C3=CC(C(C4=CC=C(CCCCCC)C=C4)(C5=CC=C(CCCCCC)C=C5)C6=C7SC8=C6C(SC(CCCCCCCCCCCC)=C9)=C9C%10=C8C%11=C(SC(CCCCCCCCCCCC)=C%11)C%12=C%10SC%13=C%12C(C%14=CC=C(CCCCCC)C=C%14)(C%15=CC=C(CCCCCC)C=C%15)C%16=C%13SC(/C=C%17C(C%18=C(C=C(F)C(F)=C%18)C\%17=C(C#N)\C#N)=O)=C%16)=C7S3)=O
10.1021/acsenergylett.8b00928 | IDTT2F | 849.3 | 1.460026 | 0 | 0 | 0 |  | I |  | 1551 | 1552 |  |  | CCCCCCC(C=C1)=CC=C1C2(C3=CC=C(CCCCCC)C=C3)C(C=C4C5=C6C=C(C7=CC=C(/C=C8C(C9=C(C\8=C(C#N)/C#N)C=C(F)C(F)=C9)=O)S7)S5)=C(C=C4C6(C%10=CC=C(CCCCCC)C=C%10)C%11=CC=C(CCCCCC)C=C%11)C%12=C2C=C(C%13=CC=C(/C=C%14C(C%15=C(C\%14=C(C#N)/C#N)C=C(F)C(F)=C%15)=O)S%13)S%12
10.1039/c9ta05116c | DTFT9-FIC | 849 | 1.460542 | 0 | 0 | 0 |  | I |  | 1811 | 1812 |  |  | FC1=CC(C2=O)=C(C=C1F)C(/C2=C/C(S3)=CC(C4(C5=CC=C(CCCCCC)C=C5)C6=CC=C(CCCCCC)C=C6)=C3C7=C4C8=C(S7)C=C(C9=CC(SC%10=C%11C(C%12=CC=C(CCCCCC)C=C%12)(C%13=CC=C(CCCCCC)C=C%13)C%14=C%10SC(/C=C%15/C(C(C=C(F)C(F)=C%16)=C%16C%15=O)=C(C#N)\C#N)=C%14)=C%11C=C9C%17(CCCCCCCC)CCCCCCCC)C%17=C8)=C(C#N)/C#N
10.1021/acsami.1c09597 | H-2F | 849 | 1.460542 | 0 | 0 | 0 |  | N |  | 1342 | 1344 |  |  | CCCCCCCCC1=C(SC(C2=C(C3=C(C(N(C4=CC=CC=C4)C5=CC=CC=C5)=C(S3)C6=CC(CCCCCCCC)=C(S6)/C=C7C(C8=C(C\7=C(C#N)\C#N)C=C(C(F)=C8)F)=O)S2)N(C9=CC=CC=C9)C%10=CC=CC=C%10)=C1)/C=C%11C(C%12=C(C\%11=C(C#N)\C#N)C=C(C(F)=C%12)F)=O
10.1021/acs.chemmater.8b04087 | BDTS-4Cl | 849 | 1.460542 | 0 | 0 | 0 |  | N |  | 1923 | 1926 |  |  | CCCCCCCCC1(C2=C(C3=C1C=C(S3)C4=CC5=C(C6=C(C(C7=CC=C(S7)CC(CC)CCCC)=C5S4)C=C(S6)C8=CC9=C(C%10=C(C9(CCCCCCCC)CCCCCCCC)C=C(S%10)/C=C%11C(C%12=C(C\%11=C(C#N)\C#N)C=C(C(Cl)=C%12)Cl)=O)S8)C%13=CC=C(S%13)CC(CCCC)CC)SC(/C=C%14C(C%15=C(C\%14=C(C#N)\C#N)C=C(C(Cl)=C%15)Cl)=O)=C2)CCCCCCCC
10.1002/adma.201707150 | INPIC | 849 | 1.460542 | 0 | 0 | 0 |  | I |  | 1729 | 1730 |  |  | O=C(C1=CC=CC=C1C/2=C(C#N)\C#N)C2=C/C(S3)=CC(N4CCCCCCCC)=C3C(S5)=C4C6=C5C7=CC(C(C8=CC=C(C=C8)CCCCCC)(C9=C%10SC%11=C9N(CCCCCCCC)C%12=C%11SC(/C=C%13C(C%14=CC=CC=C%14C\%13=C(C#N)/C#N)=O)=C%12)C%15=CC=C(C=C%15)CCCCCC)=C%10C=C7C(C%16=CC=C(C=C%16)CCCCCC)6C(C=C%17)=CC=C%17CCCCCC
10.1002/adfm.201705927 | Ph-DTDP-TIC | 849 | 1.460542 | 0 | 0 | 1 | 0 | I |  | 1511 | 1512 |  |  | O=C1C2=C(C=CC=C2)C(/C1=C/C(S3)=CC=C3C(S4)=CC5=C4C6=CC(C(C7=CC=C(CCCCCC)C=C7)(C8=CC=C(CCCCCC)C=C8)OC9=C%10SC(C%11=CC=C(/C=C%12\C(C(C=CC=C%13)=C%13C%12=O)=C(C#N)/C#N)S%11)=C9)=C%10C=C6C(C%14=CC=C(CCCCCC)C=C%14)(C%15=CC=C(CCCCCC)C=C%15)O5)=C(C#N)/C#N
10.1002/adfm.202101742 | 4T-1 | 845 | 1.467456 | 0 | 0 | 0 |  | N |  | 1258 | 1260 |  |  | N#C/C(C#N)=C1C2=CC(F)=C(C=C2C(C\1=C/C3=C(CCCCCCCC)C=C(S3)C4=CC(CCCCCCCC)=C(S4)C5=C(CCCCCCCC)C=C(S5)C6=CC(CCCCCCCC)=C(S6)/C=C7C(C8=CC(F)=C(C=C8C\7=C(C#N)\C#N)F)=O)=O)F
10.1039/c9ta12605h | DTTC-4Cl | 844 | 1.469194 | 0 | 0 | 0 |  | I |  | 2002 | 2005 |  |  | O=C(C/1=C\C2=CC3=C(C(C4(C5=CC=C(CCCCCCCC)C=C5)C6=CC=C(CCCCCCCC)C=C6)=C(C7=CC8=C(C9=C(N8C(CCCCCCCC)CCCCCCCC)C=C%10C(C(C%11=CC=C(CCCCCCCC)C=C%11)(C%12=C%10SC%13=C%12SC(/C=C(C%14=O)/C(C%15=C%14C=C(C(Cl)=C%15)Cl)=C(C#N)/C#N)=C%13)C%16=CC=C(CCCCCCCC)C=C%16)=C9)C=C74)S3)S2)C%17=C(C1=C(C#N)/C#N)C=C(Cl)C(Cl)=C%17
10.1021/acsami.9b18076 | FOC6-FIC | 844 | 1.469194 | 0 | 0 | 1 | 1 | N |  | 1441 | 1442 |  |  | CCCCC(CC1(C2=C(C3=C1C=C(S3)C4=CC(F)=C(C=C4OCCCCCC)C5=CC6=C(C7=C(C6(CC(CCCC)CC)CC(CCCC)CC)C=C(S7)/C=C8C(C9=C(C\8=C(C#N)\C#N)C=CC(F)=C9)=O)S5)SC(/C=C%10C(C%11=C(C\%10=C(C#N)\C#N)C=CC(F)=C%11)=O)=C2)CC(CCCC)CC)CC
10.1002/solr.201900262 | BPIC-2Cl | 844 | 1.469194 | 0 | 0 | 0 |  | I |  | 1815 | 1817 |  |  | O=C(C(C=C(Cl)C=C1)=C1C/2=C(C#N)\C#N)C2=C/C(S3)=CC4=C3C5=C(C4(C6=CC=C(CCCCCC)C=C6)C7=CC=C(CCCCCC)C=C7)C8=C(C9=CC=C(CCCCCC)C=C9)C%10=C(C(C(C%11=CC=C(CCCCCC)C=C%11)(C%12=CC=C(CCCCCC)C=C%12)C%13=C%14SC(/C=C%15C(C(C=C(Cl)C=C%16)=C%16C\%15=C(C#N)/C#N)=O)=C%13)=C%14S%10)C(C%17=CC=C(CCCCCC)C=C%17)=C8S5
10.1002/ange.202010856 | o-4TBC-2F | 844 | 1.469194 | 0 | 0 | 1 | 1 | N |  | 1362 | 1364 |  |  | O=C(C1=C(C/2=C(C#N)/C#N)C=C(C(F)=C1)F)C2=C/C(S3)=CC=C3C4=CC(C5=C(OCCCCCC)C=CC=C5OCCCCCC)=C(S4)C(SC(C6=CC=C(S6)/C=C7C(C8=C(C\7=C(C#N)\C#N)C=C(C(F)=C8)F)=O)=C9)=C9C%10=C(OCCCCCC)C=CC=C%10OCCCCCC
10.1039/d0cc00896f | QIP-4Cl | 839 | 1.47795 | 0 | 0 | 0 |  | Y |  | 1690 | 1693 |  |  | O=C(N(CC(CC)CCCC)C1=O)C(C1=N2)=NC3=C2C4=C(N(CC(CC)CCCC)C5=C4SC6=C5SC(/C=C7C(C(C=C(F)C(F)=C8)=C8C\7=C(C#N)\C#N)=O)=C6CCCCCCCCCCC)C9=C3C%10=C(C(SC(/C=C%11C(C(C=C(F)C(F)=C%12)=C%12C\%11=C(C#N)\C#N)=O)=C%13CCCCCCCCCCC)=C%13S%10)N9CC(CC)CCCC
10.1039/C8TA03753A | HFO–PCIC | 838 | 1.479714 | 0 | 0 | 1 | 1 | N |  | 1455 | 1456 |  |  | O=C1C2=C(C(/C1=C/C3=CC4=C(S3)C5=C(C=C(C6=C(OC)C(F)=C(C7=CC8=C(C9=C(C8(CC(CC)CCCC)CC(CC)CCCC)C=C(/C=C%10/C(C%11=C(C%10=O)C=C(F)C(F)=C%11)=C(C#N)/C#N)S9)S7)C(OC)=C6F)S5)C4(CC(CC)CCCC)CC(CCCC)CC)=C(C#N)/C#N)C=C(F)C(F)=C2
10.1021/jacs.6b12755 | INIC3 | 838 | 1.479714 | 0 | 0 | 0 |  | I |  | 1610 | 1612 |  |  | N#C/C(C#N)=C1C(C=C(F)C(F)=C2)=C2C(C/1=C\C3=CC(S4)=C(S3)C5=C4C(C6(C7=CC=C(CCCCCC)C=C7)C8=CC=C(CCCCCC)C=C8)=C(S5)C9=C6C=C%10C(SC%11=C%12SC%13=C%11SC(/C=C%14C(C%15=C(C=C(F)C(F)=C%15)C\%14=C(C#N)\C#N)=O)=C%13)=C%12C(C%16=CC=C(CCCCCC)C=C%16)(C%17=CC=C(CCCCCC)C=C%17)C%10=C9)=O
10.1021/acsami.0c13993 | o-DOC2C6-2F | 838 | 1.479714 | 0 | 0 | 1 | 1 | N |  | 1615 | 1616 |  |  | O=C(C/1=C\C2=CC3=C(S2)C4=C(C=C(C5=CC=C(C6=CC7=C(S6)C8=C(C=C(/C=C9C(C%10=CC(F)=C(F)C=C%10C\9=C(C#N)/C#N)=O)S8)C7(CC(CC)CCCC)CC(CC)CCCC)C(OCC(CC)CCCC)=C5OCC(CCCC)CC)S4)C3(CC(CCCC)CC)CC(CC)CCCC)C%11=CC(F)=C(F)C=C%11C1=C(C#N)/C#N
10.1002/aenm.201901280 | IDTCN-S | 838 | 1.479714 | 0 | 0 | 0 |  | I |  | 1783 | 1784 |  |  | O=C(C(C=C(F)C(F)=C1)=C1C/2=C(C#N)\C#N)C2=C/C3=C(SCCCCCC)C=C(S3)C(S4)=CC5=C4C6=CC(C(C7=CC=C(CCCCCC)C=C7)(C8=CC=C(CCCCCC)C=C8)C9=C%10SC(C%11=CC(SCCCCCC)=C(/C=C%12C(C(C=C(F)C(F)=C%13)=C%13C\%12=C(C#N)/C#N)=O)S%11)=C9)=C%10C=C6C5(C%14=CC=C(CCCCCC)C=C%14)C%15=CC=C(CCCCCC)C=C%15
10.1002/aenm.201901280 | IDTCN-C | 838 | 1.479714 | 0 | 0 | 0 |  | I |  | 1719 | 1720 |  |  | O=C(C(C=C(F)C(F)=C1)=C1C/2=C(C#N)\C#N)C2=C/C3=C(CCCCCC)C=C(S3)C(S4)=CC5=C4C6=CC(C(C7=CC=C(CCCCCC)C=C7)(C8=CC=C(CCCCCC)C=C8)C9=C%10SC(C%11=CC(CCCCCC)=C(/C=C%12C(C(C=C(F)C(F)=C%13)=C%13C\%12=C(C#N)/C#N)=O)S%11)=C9)=C%10C=C6C5(C%14=CC=C(CCCCCC)C=C%14)C%15=CC=C(CCCCCC)C=C%15
10.1039/c9ta08573d | CZTT-4F | 836 | 1.483254 | 0 | 0 | 0 |  | I |  | 1700 | 1701 |  |  | O=C(C(C=C(F)C(F)=C1)=C1C/2=C(C#N)/C#N)C2=C/C3=CC(S4)=C(S3)C5=C4C6=CC7=C(C=C6C5(C8=CC=C(CCCCCC)C=C8)C9=CC=C(CCCCCC)C=C9)C%10=C(C=C(C(SC%11=C%12SC(/C=C(/C(C%13=C%14C=C(F)C(F)=C%13)=C(C#N)\C#N)C%14=O)=C%11)=C%12C%15(C%16=CC=C(CCCCCC)C=C%16)C%17=CC=C(CCCCCC)C=C%17)C%15=C%10)N7CC(CCCC)CC
10.1039/c7ta07049g | SJ-IC | 833 | 1.488595 | 0 | 1 | 0 |  | I |  | 1367 | 1368 |  |  | O=C1C2=C(C(/C1=C/C=C/C3=CC(C4(C5=CC=C(CCCCCC)C=C5)C6=CC=C(CCCCCC)C=C6)=C(C7=C4C=C(C8=C9C=C(/C=C/C=C(/C%10=C(C#N)\C#N)C(C%11=C%10C=CC=C%11)=O)S8)C(C9(C%12=CC=C(CCCCCC)C=C%12)C%13=CC=C(C=C%13)CCCCCC)=C7)S3)=C(C#N)\C#N)C=CC=C2
10.1002/solr.201900169 | POIT-IC4F | 829 | 1.495778 | 0 | 0 | 1 | 0 | I |  | 1562 | 1564 |  |  | O=C(C(C=C(F)C(F)=C1)=C1C/2=C(C#N)/C#N)C2=C/C3=CC(S4)=C(S3)C5=C4C6=CC(C(C7=CC=C(OCCCCCC)C=C7)(C8=CC=C(OCCCCCC)C=C8)C9=C%10SC%11=C9SC(/C=C%12C(C(C=C(F)C(F)=C%13)=C%13C\%12=C(C#N)\C#N)=O)=C%11)=C%10C=C6C5(C%14=CC=C(OCCCCCC)C=C%14)C%15=CC=C(OCCCCCC)C=C%15
10.1002/adfm.201908336 | MF2 | 829 | 1.495778 | 0 | 0 | 0 |  | I |  | 1285 | 1286 |  |  | O=C1C(/C(C2=C1C=C(C(F)=C2)C)=C(C#N)/C#N)=C\C3=CC(S4)=C(S3)C(C5(CCCCCCCC)CCCCCCC)=C4C(C5=C6)=CC7=C6C(SC8=C9SC(/C=C%10/C(C%11=C(C%10=O)C=C(C)C(F)=C%11)=C(C#N)\C#N)=C8)=C9C7(CCCCCCCC)CCCCCCCC
10.1039/C8TA03753A | HF–PCIC | 827 | 1.499395 | 0 | 0 | 0 |  | N |  | 1395 | 1396 |  |  | O=C1C2=C(C(/C1=C/C3=CC4=C(S3)C5=C(C=C(C6=CC(F)=C(C7=CC8=C(C9=C(C8(CC(CC)CCCC)CC(CC)CCCC)C=C(/C=C%10/C(C%11=C(C%10=O)C=C(F)C(F)=C%11)=C(C#N)/C#N)S9)S7)C=C6F)S5)C4(CC(CC)CCCC)CC(CCCC)CC)=C(C#N)/C#N)C=C(F)C(F)=C2
10.1002/solr.201800332 | BTA703 | 827 | 1.499395 | 0 | 0 | 0 |  | I |  | 1783 | 1784 |  |  | CCCCCCCCN1N=C2C(/C=C/C(C(C)(C)O/3)=C(C#N)C3=C(C#N)\C#N)=CC=C(C4=CC(C5(C6=CC=C(C=C6)CCCCCC)C7=CC=C(C=C7)CCCCCC)=C(S4)C(C=C8C9(C%10=CC=C(C=C%10)CCCCCC)C%11=CC=C(C=C%11)CCCCCC)=C5C=C8C%12=C9C=C(C(C%13=NN(N=C%14%13)CCCCCCCC)=CC=C%14/C=C/C(C(C)(C)O/%15)=C(C#N)C%15=C(C#N)\C#N)S%12)C2=N1
10.1021/acsami.0c13993 | o-DOC8-2F | 826 | 1.501211 | 0 | 0 | 1 | 1 | N |  | 1615 | 1616 |  |  | O=C(C1=CC(F)=C(C=C1C/2=C(C#N)\C#N)F)C2=C/C3=CC(C4(CC(CCCC)CC)CC(CC)CCCC)=C(C5=C4C=C(S5)C6=CC=C(C(OCCCCCCCC)=C6OCCCCCCCC)C7=CC8=C(C9=C(C8(CC(CCCC)CC)CC(CCCC)CC)C=C(S9)/C=C%10C(C%11=CC(F)=C(C=C%11C\%10=C(C#N)\C#N)F)=O)S7)S3
10.1002/solr.202000142 | PF3-DTCO | 825 | 1.50303 | 0 | 0 | 1 | 0 | I | P |  | 11900 |  |  | CC(S1)=CC(C(O2)(CCC(C)CCCC(C)C)CCC(C)CCCC(C)C)=C1C(S3)=C2C=C3C4=CC(C(C5=C/C(S6)=CC(S7)=C6C8=C7C9=CC(C(C%10=C%11SC%12=C%10SC(/C=C%13C(C%14=C(C\%13=C(C#N)\C#N)C=CC(C)=C%14)=O)=C%12)(CCCCCCCCCCCCCCCC)CCCCCCCCCCCCCCCC)=C%11C=C9C(CCCCCCCCCCCCCCCC)8CCCCCCCCCCCCCCCC)=O)=C(C/5=C(C#N)/C#N)C=C4
10.1039/C8TA11197A | SePTTT-2F | 824 | 1.504854 | 1 | 0 | 0 |  | I | Se | 1510 | 1511 |  |  | O=C(C1=C(C/2=C(C#N)\C#N)C=CC(F)=C1)C2=C/C3=CC4=C(C(C=C(C(C5=CC=C(CCCCCC)C=C5)(C6=CC=C(CCCCCC)C=C6)C7=C8SC9=C7SC%10=C9SC(/C=C%11C(C(C=C(F)C=C%12)=C%12C\%11=C(C#N)\C#N)=O)=C%10)C8=C%13)=C%13C4(C%14=CC=C(CCCCCC)C=C%14)C%15=CC=C(CCCCCC)C=C%15)[Se]3
10.1039/C8TA11197A | SePTT-2F | 824 | 1.504854 | 1 | 0 | 0 |  | I | Se | 1454 | 1455 |  |  | O=C(C1=C(C/2=C(C#N)\C#N)C=CC(F)=C1)C2=C/C3=CC4=C(C(C=C(C(C5=CC=C(CCCCCC)C=C5)(C6=CC=C(CCCCCC)C=C6)C7=C8SC9=C7SC(/C=C%10/C(C(C=CC(F)=C%11)=C%11C%10=O)=C(C#N)\C#N)=C9)C8=C%12)=C%12C4(C%13=CC=C(CCCCCC)C=C%13)C%14=CC=C(CCCCCC)C=C%14)[Se]3
10.1039/c9ta06476a | T-TPT-T-2F | 822 | 1.508516 | 0 | 0 | 0 |  | I |  | 1515 | 1516 |  |  | O=C(C/1=C\C2=CC=C(C3=CC4=C(S3)C5=CC6=C(C=C5C4(C7=CC=C(C=C7)CCCCCC)C8=CC=C(C=C8)CCCCCC)C9=C(C=C(C%10=CC=C(/C=C%11C(C(C=C(F)C=C%12)=C%12C\%11=C(C#N)/C#N)=O)S%10)S9)C6(C%13=CC=C(C=C%13)CCCCCC)C%14=CC=C(C=C%14)CCCCCC)S2)C%15=C(C1=C(C#N)/C#N)C=CC(F)=C%15
10.1007/s10118-019-2309-x | TPDCIC | 822 | 1.508516 | 0 | 0 | 0 |  | N |  | 1474 | 1475 |  | no single bond oxygen | CCCCC(CC)CN1C(=O)C2=C(C3=CC4=C(S3)C3=C(C=C(/C=C5\C(=O)C6=C(C=CC=C6)C5=C(C#N)C#N)S3)C4(CC(CC)CCCC)CC(CC)CCCC)SC(C3=CC4=C(S3)C3=C(C=C(/C=C5\C(=O)C6=C(C=CC=C6)C5=C(C#N)C#N)S3)C4(CC(CC)CCCC)CC(CC)CCCC)=C2C1=O
10.1021/acsami.9b18076 | FOC6-IC | 821 | 1.510353 | 0 | 0 | 1 | 1 | N |  | 1405 | 1406 |  |  | CCCCC(CC1(C2=C(C3=C1C=C(S3)C4=CC(F)=C(C=C4OCCCCCC)C5=CC6=C(C7=C(C6(CC(CCCC)CC)CC(CCCC)CC)C=C(S7)/C=C8C(C9=C(C\8=C(C#N)\C#N)C=CC=C9)=O)S5)SC(/C=C%10C(C%11=C(C\%10=C(C#N)\C#N)C=CC=C%11)=O)=C2)CC(CCCC)CC)CC
10.1021/acsami.0c13993 | o-DOC6-2F | 821 | 1.510353 | 0 | 0 | 1 | 1 | N |  | 1559 | 1560 |  |  | O=C(C1=CC(F)=C(C=C1C/2=C(C#N)\C#N)F)C2=C/C3=CC(C4(CC(CCCC)CC)CC(CC)CCCC)=C(C5=C4C=C(S5)C6=CC=C(C(OCCCCCC)=C6OCCCCCC)C7=CC8=C(C9=C(C8(CC(CCCC)CC)CC(CCCC)CC)C=C(S9)/C=C%10C(C%11=CC(F)=C(C=C%11C\%10=C(C#N)\C#N)F)=O)S7)S3
10.1039/D0TA04240D | NC-FIC | 820 | 1.512195 | 0 |  | 0 |  | I |  | 1885 | 1887 |  |  | O=C(C1=C(C/2=C(C#N)/C#N)C=C(C(F)=C1)F)C2=C/C3=CC4=C(S3)C5=C(C(C6=CC=C(CCCCCC)C=C6)4C7=CC=C(CCCCCC)C=C7)C(C=C8CCCCCCCCCCCC)=C(C9=C8C%10=C(C%11=C(C%12=C(C%11(C%13=CC=C(CCCCCC)C=C%13)C%14=CC=C(CCCCCC)C=C%14)C=C(S%12)/C=C%15C(C%16=C(C\%15=C(C#N)\C#N)C=C(C(F)=C%16)F)=O)S%10)C=C9CCCCCCCCCCCC)S5
10.1021/jacs.8b13653 | ITIC-6F | 820 | 1.512195 | 0 |  | 0 |  | I |  | 1534 | 1536 |  |  | O=C(C1=C(C=C(F)C(F)=C1F)C/2=C(C#N)/C#N)C2=C/C3=CC4=C(S3)C(C(C5=CC=C(CCCCCC)C=C5)(C6=CC7=C(C=C86)C(C9=C7SC%10=C9SC(/C=C%11C(C%12=C(C=C(F)C(F)=C%12F)C\%11=C(C#N)\C#N)=O)=C%10)(C%13=CC=C(CCCCCC)C=C%13)C%14=CC=C(CCCCCC)C=C%14)C%15=CC=C(CCCCCC)C=C%15)=C8S4
10.1002/adfm.201802895 | IDTTIC | 820 | 1.512195 | 0 | 0 | 0 |  | I |  | 1683 | 1685 |  |  | CCCCCCCCCCCCCCCCC1(C2=CC3=C(C(CCCCCCCCCCCCCCCC)(C4=C3SC5=C4SC(/C=C6C(C7=C(C\6=C(C#N)\C#N)C=CC=C7)=O)=C5)CCCCCCCCCCCCCCCC)C=C2C8=C1C9=C(S8)C=C(S9)/C=C%10C(C%11=C(C\%10=C(C#N)\C#N)C=CC=C%11)=O)CCCCCCCCCCCCCCCC
10.1039/D0TA10953C | Y6-O | 817 | 1.517748 | 0 | 0 | 1 | 0 | Y |  | 1609 | 1610 |  |  | O=C(C/1=C\C(SC2=C3SC4=C2N(C(CCCCCC)CCCC)C5=C4C6=NSN=C6C7=C5N(CC(CCCCCC)CCCC)C8=C7SC9=C8SC(/C=C%10/C(C%11=C(C%10=O)C=C(F)C(F)=C%11)=C(C#N)\C#N)=C9OCCCCCCCCCCCC)=C3OCCCCCCCCCCCC)C%12=C(C1=C(C#N)/C#N)C=C(F)C(F)=C%12
10.1002/adfm.202101742 | 4T-3 | 817 | 1.517748 | 0 | 0 | 0 |  | N |  | 1258 | 1260 |  |  | N#C/C(C#N)=C1C2=CC(F)=C(F)C=C2C(C/1=C\C3=C(C=C(C4=CC(CC(CC)CCCC)=C(C5=C(C=C(C6=CC(CC(CC)CCCC)=C(/C=C7C(C8=CC(F)=C(F)C=C8C\7=C(C#N)/C#N)=O)S6)S5)CC(CCCC)CC)S4)S3)CC(CC)CCCC)=O
10.1021/jacs.6b12755 | INIC2 | 816 | 1.519608 | 0 | 0 | 0 |  | I |  | 1574 | 1576 |  |  | N#C/C(C#N)=C1C(C=CC(F)=C2)=C2C(C/1=C\C3=CC(S4)=C(S3)C5=C4C(C6(C7=CC=C(CCCCCC)C=C7)C8=CC=C(CCCCCC)C=C8)=C(S5)C9=C6C=C%10C(SC%11=C%12SC%13=C%11SC(/C=C%14C(C%15=C(C=CC(F)=C%15)C\%14=C(C#N)\C#N)=O)=C%13)=C%12C(C%16=CC=C(CCCCCC)C=C%16)(C%17=CC=C(CCCCCC)C=C%17)C%10=C9)=O
10.1002/solr.201800250 | BDSeIC | 816 | 1.519608 | 0 | 0 | 0 |  | I | Se | 1522 | 1522 |  |  | N#C/C(C#N)=C1C(C=CC=C2)=C2C(C/1=C\C3=CC(C(C4=CC=C(CCCCCC)C=C4)(C5=CC=C(CCCCCC)C=C5)C6=C7[Se]C8=C6C=C([Se]C9=C%10C(C%11=CC=C(CCCCCC)C=C%11)(C%12=CC=C(CCCCCC)C=C%12)C%13=C9SC(/C=C%14C(C%15=C(C=CC=C%15)C\%14=C(C#N)\C#N)=O)=C%13)C%10=C8)=C7S3)=O
10.1039/c9ta08328f | TSeTIC | 810 | 1.530864 | 0 | 0 | 0 |  | I | Se-O= | 1534 | 1534 |  |  | O=C1C2=CSC=C2C(/C1=C/C3=CC(SC4=C5C(C6=CC=C(CCCCCC)C=C6)(C7=CC=C(CCCCCC)C=C7)C8=C4C=C(C(C9=CC=C(CCCCCC)C=C9)(C%10=CC=C(CCCCCC)C=C%10)C%11=C%12SC%13=C%11[Se]C(/C=C%14C(C%15=CSC=C%15C\%14=C(C#N)\C#N)=O)=C%13)C%12=C8)=C5[Se]3)=C(C#N)\C#N
10.1039/C7TA10763C | BDTThIT-M | 810 | 1.530864 | 0 | 0 | 0 |  | I |  | 1851 | 1853 |  |  | O=C1C(/C(C2=CC=C(C=C21)F)=C(C#N)\C#N)=C\C3=CC4=C(S3)C5=C(C4(C6=CC=C(CCCCCC)C=C6)C7=CC=C(CCCCCC)C=C7)C(C(C8=CC=C(CC(CC)CCCC)S8)=C9C(C%10=C(C%11=C(C%10(C%12=CC=C(CCCCCC)C=C%12)C%13=CC=C(CCCCCC)C=C%13)C=C(/C=C%14/C(C%15=C(C%14=O)C=C(C=C%15)F)=C(C#N)/C#N)S%11)S9)=C%16C%17=CC=C(CC(CC)CCCC)S%17)=C%16S5
10.1039/c6ta00612d | IDTIDT-IC | 810 | 1.530864 | 0 | 0 | 0 |  | I |  | 2193 | 2195 |  |  | CCCCCCC1=CC=C(C=C1)C2(C3=CC4=C(C(C5=CC=C(C=C5)CCCCCC)(C6=C4SC7=C6SC8=C7C(C9=CC=C(C=C9)CCCCCC)(C%10=CC%11=C(C(C%12=CC=C(C=C%12)CCCCCC)(C%13=C%11SC(/C=C%14C(C%15=C(C\%14=C(C#N)\C#N)C=CC=C%15)=O)=C%13)C%16=CC=C(CCCCCC)C=C%16)C=C%108)C%17=CC=C(CCCCCC)C=C%17)C%18=CC=C(CCCCCC)C=C%18)C=C3C%19=C2C=C(S%19)/C=C%20C(C%21=C(C\%20=C(C#N)\C#N)C=CC=C%21)=O)C%22=CC=C(C=C%22)CCCCCC
10.1038/s41467-019-10098-z | PTIC | 810 | 1.530864 | 0 | 0 | 1 | 2 | N |  | 1371 | 1372 |  | Hydrogen bonds are more dominant compared S-O noncovalent bonds | CCCCCCCCC(CCCCCC)COC1=CC(C2=CC(CCCCCC)=C(/C=C3/C(C(C=C(F)C(F)=C4)=C4C3=O)=C(C#N)\C#N)S2)=C(OCC(CCCCCC)CCCCCCCC)C=C1C5=CC(CCCCCC)=C(/C=C6/C(C(C=C(F)C(F)=C7)=C7C6=O)=C(C#N)\C#N)S5
10.1002/solr.201900262 | BPIC | 810 | 1.530864 | 0 | 0 | 0 |  | I |  | 1747 | 1748 |  |  | O=C(C(C=CC=C1)=C1C/2=C(C#N)\C#N)C2=C/C(S3)=CC4=C3C5=C(C4(C6=CC=C(CCCCCC)C=C6)C7=CC=C(CCCCCC)C=C7)C8=C(C9=CC=C(CCCCCC)C=C9)C%10=C(C(C(C%11=CC=C(CCCCCC)C=C%11)(C%12=CC=C(CCCCCC)C=C%12)C%13=C%14SC(/C=C%15C(C(C=CC=C%16)=C%16C\%15=C(C#N)/C#N)=O)=C%13)=C%14S%10)C(C%17=CC=C(CCCCCC)C=C%17)=C8S5
10.1002/aenm.201901280 | IDTCN-O | 810 | 1.530864 | 0 | 0 | 1 | 0 | I |  | 1751 | 1752 |  |  | O=C(C(C=C(F)C(F)=C1)=C1C/2=C(C#N)\C#N)C2=C/C3=C(OCCCCCC)C=C(S3)C(S4)=CC5=C4C6=CC(C(C7=CC=C(CCCCCC)C=C7)(C8=CC=C(CCCCCC)C=C8)C9=C%10SC(C%11=CC(OCCCCCC)=C(/C=C%12C(C(C=C(F)C(F)=C%13)=C%13C\%12=C(C#N)/C#N)=O)S%11)=C9)=C%10C=C6C5(C%14=CC=C(CCCCCC)C=C%14)C%15=CC=C(CCCCCC)C=C%15
10.1002/adma.201800403 | ZITI | 810 | 1.530864 | 0 | 0 | 0 |  | I |  | 1509 | 1510 |  |  | O=C(C1=C(C/2=C(C#N)/C#N)C=CC(F)=C1)C2=C/C3=CC(CC4=CC(C5=C6C7=C(C5(CC(CCCCCC)CCCC)CC(CCCC)CCCCCC)C=C8C(CC9=C8SC(/C=C%10C(C%11=C(C\%10=C(C#N)\C#N)C=CC(F)=C%11)=O)=C9)=C7)=C%12C6(CC(CCCCCC)CCCC)CC(CCCCCC)CCCC)=C(C4=C%12)S3
10.1002/adfm.201803128 | BTOIC | 810 | 1.530864 | 0 | 0 | 1 | 0 | I |  | 1723 | 1724 |  |  | O=C1C(/C(C2=CSC(C)=C21)=C(C#N)\C#N)=C\C3=CC4=C(C(SC5=C6C(OCC(CC)CCCC)=C7C(C8=C(S7)C(SC(/C=C9/C(C%10=CSC(C)=C%10C9=O)=C(C#N)\C#N)=C%11)=C%11C8(C%12=CC=C(C=C%12)CCCCCC)C%13=CC=C(C=C%13)CCCCCC)=C5OCC(CC)CCCC)=C6C4(C%14=CC=C(C=C%14)CCCCCC)C%15=CC=C(C=C%15)CCCCCC)S3
| IT-4F | 809.5 | 1.53181 | 0 | 0 | 0 |  | I |  | 1498 | 1450 |  | We used the average of 800, 801, 804 and 833. | O=C(C1=C(C=C(F)C(F)=C1)C/2=C(C#N)/C#N)C2=C/C3=CC4=C(S3)C(C(C5=CC=C(CCCCCC)C=C5)(C6=CC7=C(C=C86)C(C9=C7SC%10=C9SC(/C=C%11C(C%12=C(C=C(F)C(F)=C%12)C/%11=C(C#N)\C#N)=O)=C%10)(C%13=CC=C(CCCCCC)C=C%13)C%14=CC=C(CCCCCC)C=C%14)C%15=CC=C(CCCCCC)C=C%15)=C8S4
10.1021/jacs.8b13653 | ITIC-3F | 806 | 1.538462 | 1 |  | 0 |  | I |  | 1481 | 1482 |  |  | O=C(C1=C(C=CC=C1)C/2=C(C#N)/C#N)C2=C/C3=CC4=C(S3)C(C(C5=CC=C(CCCCCC)C=C5)(C6=CC7=C(C=C86)C(C9=C7SC%10=C9SC(/C=C%11C(C%12=C(C=C(F)C(F)=C%12F)C\%11=C(C#N)\C#N)=O)=C%10)(C%13=CC=C(CCCCCC)C=C%13)C%14=CC=C(CCCCCC)C=C%14)C%15=CC=C(CCCCCC)C=C%15)=C8S4
10.1002/adfm.201906855 | DO-IDIC-2F | 806 | 1.538462 | 0 |  | 1 | 1 | I |  | 1359 | 1360 |  |  | CCCCCCC1(C2=C(C3=C(C4=C(C5=C(C4(CCCCCC)CCCCCC)C=C(S5)/C=C6C(C7=C(C\6=C(C#N)\C#N)C=CC(F)=C7)=O)C(OCCCCCCCCCC)=C31)OCCCCCCCCCC)SC(/C=C8C(C9=C(C\8=C(C#N)\C#N)C=CC(F)=C9)=O)=C2)CCCCCC
10.1039/c9ta06476a | TTPT-T-2F | 805 | 1.540373 | 1 | 0 | 0 |  | I |  | 1489 | 1490 |  |  | O=C1C(C=C(F)C=C2)=C2C(/C1=C/C3=CC=C(C4=CC5=C(S4)C6=CC7=C(C=C6C5(C8=CC=C(C=C8)CCCCCC)C9=CC=C(CCCCCC)C=C9)C%10=C(C(SC(/C=C%11/C(C%12=C(C=C(F)C=C%12)C%11=O)=C(C#N)/C#N)=C%13)=C%13S%10)C7(C%14=CC=C(C=C%14)CCCCCC)C%15=CC=C(C=C%15)CCCCCC)S3)=C(C#N)\C#N
10.1039/C5TA05901A | IDTT-2BM | 805 | 1.540373 | 0 | 0 | 0 |  | I |  | 1438 | 1440 |  | No one onxygen even in end group | CCCCCCC(C=C1)=CC=C1C(C2=CC=C(CCCCCC)C=C2)(C3=CC4=C(C=C53)C(C6=C4SC7=C6SC(C8=CC=C(/C=C(C#N)/C#N)C9=NSN=C89)=C7)(C%10=CC=C(CCCCCC)C=C%10)C%11=CC=C(CCCCCC)C=C%11)C%12=C5SC%13=C%12SC(C%14=CC=C(/C=C(C#N)/C#N)C%15=NSN=C%14%15)=C%13
10.1021/jacs.6b08523 | ATT-1 | 805 | 1.540373 | 0 | 0 | 1 | 0 | I |  | 1901 | 1903 |  |  | CCCCCCC1=CC=C(C(C2=CC=C(CCCCCC)C=C2)(C3=C4SC(C5=C6C(SC(C(OCCCCCCCC)=O)=C6)=C(/C=C7C(N(CC)/C(S\7)=C(C#N)/C#N)=O)S5)=C3)C8=C4C=C(C(C9=CC=C(CCCCCC)C=C9)(C%10=CC=C(CCCCCC)C=C%10)C%11=C%12SC(C%13=C%14C(SC(C(OCCCCCCCC)=O)=C%14)=C(/C=C%15C(N(CC)/C(S\%15)=C(C#N)/C#N)=O)S%13)=C%11)C%12=C8)C=C1
10.1021/acsami.0c08442 | PIDIC2T | 805 | 1.540373 | 0 | 0 | 0 |  | I | P |  | 18300 |  |  | CCCCCCCCCCCCCCCCC1(C2=CC3=C(C(CCCCCCCCCCCCCCCC)(C4=C3SC(/C=C5C(C6=C(C\5=C(C#N)\C#N)C=CC(C)=C6)=O)=C4)CCCCCCCCCCCCCCCC)C=C2C7=C1C=C(S7)/C=C8C(C9=C(C\8=C(C#N)\C#N)C=CC(C%10=CC=C(S%10)C%11=CC=C(S%11)C)=C9)=O)CCCCCCCCCCCCCCCC
10.1002/aenm.201802021 | F-2Cl | 805 | 1.540373 | 0 | 0 | 0 |  | I |  | 1571 | 1574 |  |  | N#C/C(C#N)=C1C2=C(C=C(Cl)C(Cl)=C2)C(C\1=C/C3=CC4=C(S3)C(C=C5C(C(C=C6C(C7=C(C(CCCCCCCC)6CCCCCCCC)C=C(S7)/C=C8/C(C9=C(C8=O)C=C(Cl)C(Cl)=C9)=C(C#N)\C#N)=C%10)=C%10C5(CCCCCCCC)CCCCCCCC)=C%11)=C%11C4(CCCCCCCC)CCCCCCCC)=O
10.1002/aenm.201800815 | m-ITIC-4F | 805 | 1.540373 | 0 |  | 0 |  | I |  | 1498 | 1500 |  |  | CCCCCCC1=CC=CC(C2(C3=CC4=C(C(C5=CC(CCCCCC)=CC=C5)(C6=C4SC7=C6SC(/C=C8C(C9=C(C\8=C(C#N)\C#N)C=C(C(F)=C9)F)=O)=C7)C%10=CC=CC(CCCCCC)=C%10)C=C3C%11=C2C%12=C(S%11)C=C(S%12)/C=C%13C(C%14=C(C\%13=C(C#N)\C#N)C=C(C(F)=C%14)F)=O)C%15=CC=CC(CCCCCC)=C%15)=C1
10.1002/adfm.201908336 | MF1 | 805 | 1.540373 | 0 | 0 | 0 |  | I |  | 1173 | 1174 |  |  | O=C1C(/C(C2=C1C=C(C(F)=C2)C)=C(C#N)/C#N)=C\C(S3)=CC(C4(CCCCCCCC)CCCCCCC)=C3C(C4=C5)=CC6=C5C(SC(/C=C7/C(C8=C(C7=O)C=C(C)C(F)=C8)=C(C#N)\C#N)=C9)=C9C6(CCCCCCCC)CCCCCCCC
10.1002/adfm.202101742 | 4T-2 | 804 | 1.542289 | 0 | 0 | 0 |  | N |  | 1258 | 1260 |  |  | N#C/C(C#N)=C1C2=CC(F)=C(C=C2C(C\1=C/C3=C(CCCCCCCC)C=C(S3)C4=CC(CC(CCCC)CC)=C(S4)C5=C(CC(CC)CCCC)C=C(S5)C6=CC(CCCCCCCC)=C(S6)/C=C7C(C8=CC(F)=C(C=C8C\7=C(C#N)\C#N)F)=O)=O)F
10.1021/acsami.0c08442 | PIDIC2T2F | 801 | 1.548065 | 0 | 0 | 0 |  | I | P |  | 16600 |  |  | CCCCCCCCCCCCCCCCC1(CCCCCCCCCCCCCCCC)C2=CC3=C(C=C2C4=C1C=C(/C=C5C(C6=C(C=CC(C7=CC(F)=C(C8=C(F)C=C(C)S8)S7)=C6)C\5=C(C#N)\C#N)=O)S4)C(C9=C3SC(/C=C%10C(C%11=C(C=CC(C)=C%11)C\%10=C(C#N)\C#N)=O)=C9)(CCCCCCCCCCCCCCCC)CCCCCCCCCCCCCCCC
10.1021/acsami.0c08442 | PIDIC2T2Cl | 801 | 1.548065 | 0 | 0 | 0 |  | I | P |  | 15800 |  |  | CCCCCCCCCCCCCCCCC1(C2=CC3=C(C(CCCCCCCCCCCCCCCC)(C4=C3SC(/C=C5C(C6=C(C\5=C(C#N)\C#N)C=CC(C)=C6)=O)=C4)CCCCCCCCCCCCCCCC)C=C2C7=C1C=C(S7)/C=C8C(C9=C(C\8=C(C#N)\C#N)C=CC(C%10=CC(Cl)=C(S%10)C%11=C(C=C(S%11)C)Cl)=C9)=O)CCCCCCCCCCCCCCCC
10.1002/solr.201900169 | POIT-IC2F | 801 | 1.548065 | 0 | 0 | 1 | 0 | I |  | 1526 | 1528 |  |  | O=C(C(C=C(F)C=C1)=C1C/2=C(C#N)/C#N)C2=C/C3=CC(S4)=C(S3)C5=C4C6=CC(C(C7=CC=C(OCCCCCC)C=C7)(C8=CC=C(OCCCCCC)C=C8)C9=C%10SC%11=C9SC(/C=C%12C(C(C=C(F)C=C%13)=C%13C\%12=C(C#N)\C#N)=O)=C%11)=C%10C=C6C5(C%14=CC=C(OCCCCCC)C=C%14)C%15=CC=C(OCCCCCC)C=C%15
10.1039/c9ta12605h | DTTC-4F | 800 | 1.55 | 0 | 0 | 0 |  | I |  | 1938 | 1940 |  |  | O=C(C1=C(C=C(C(F)=C1)F)C/2=C(C#N)/C#N)C2=C/C3=CC4=C(S3)C(C5(C6=CC=C(C=C6)CCCCCCCC)C7=CC=C(C=C7)CCCCCCCC)=C(S4)C8=CC9=C(C=C85)C%10=C(C=C%11C(C(C%12=C%11SC%13=C%12SC(/C=C(/C(C%14=C%15C=C(F)C(F)=C%14)=C(C#N)/C#N)C%15=O)=C%13)(C%16=CC=C(C=C%16)CCCCCCCC)C%17=CC=C(C=C%17)CCCCCCCC)=C%10)N9C(CCCCCCCC)CCCCCCCC
10.1039/c9ta04611a | PN1 | 800 | 1.55 | 0 | 0 | 1 | 0 | I | P |  | 22600 |  |  | O=C(C/1=C\C2=CC(SC3=C4C(C5=CC=CC(OCC(CCCCCCCC)CCCCCC)=C5)(C6=CC=CC(OCC(CCCCCCCC)CCCCCC)=C6)C7=CC(C8=C9C%10=C(C=C(/C=C%11C(C%12=C(C=CC(C)=C%12)C\%11=C(C#N)\C#N)=O)S%10)S8)=C(C9(C%13=CC(OCC(CCCCCCCC)CCCCCC)=CC=C%13)C%14=CC(OCC(CCCCCCCC)CCCCCC)=CC=C%14)C=C37)=C4S2)C%15=C(C=CC(C%16=CC=CS%16)=C%15)C1=C(C#N)\C#N
10.1039/c9ta01285k | IDTT-2F-Th | 800 | 1.55 | 1 | 0 | 0 |  | I |  | 1468 | 1470 |  |  | O=C(C(C=C(F)C(F)=C1)=C1C/2=C(C#N)\C#N)C2=C/C3=CC4=C(C5=C(S4)C6=CC(C(C7=CC=C(C=C7)CCCCCC)(C8=CC=C(C=C8)CCCCCC)C9=C%10SC%11=C9SC(/C=C%12C(C%13=CSC=C%13C\%12=C(C#N)/C#N)=O)=C%11)=C%10C=C6C5(C%14=CC=C(C=C%14)CCCCCC)C%15=CC=C(C=C%15)CCCCCC)S3
10.1002/solr.201900528 | IDIC-4F | 800 | 1.55 | 0 | 0 | 0 |  | I |  | 1195 | 1196 |  |  | O=C1C2=C(C(/C1=C/C3=CC4=C(C5=CC6=C(C=C5C4(CCCCCCCC)CCCCCCCC)C7=C(C6(CCCCCCCC)CCCCCCCC)C=C(/C=C8/C(C9=C(C8=O)C=C(F)C(F)=C9)=C(C#N)\C#N)S7)S3)=C(C#N)/C#N)C=C(C(F)=C2)F
10.1002/anie.201707678 | PZ1 | 800 | 1.55 | 0 | 0 | 0 |  | I | P |  | 33650 |  |  | O=C1C2=C(C(/C1=C/C3=CC4=C(C5=CC6=C(C=C5C4(CCCCCCCCCCCCCCCC)CCCCCCCCCCCCCCCC)C7=C(C6(CCCCCCCCCCCCCCCC)CCCCCCCCCCCCCCCC)C=C(/C=C8/C(C9=C(C8=O)C=C(C=C9)C%10=CC(C)=CS%10)=C(C#N)/C#N)S7)S3)=C(C#N)/C#N)C=CC(C)=C2
10.1002/adfm.201906855 | MO-IDIC-2F | 800 | 1.55 | 0 |  | 1 | 1 | I |  | 1106 | 1107 |  |  | CCCCCCC1(C2=C(C3=C(C4=C(C5=C(C4(CCCCCC)CCCCCC)C=C(S5)/C=C6C(C7=C(C\6=C(C#N)\C#N)C=CC(F)=C7)=O)C(OC)=C31)OC)SC(/C=C8C(C9=C(C\8=C(C#N)\C#N)C=CC(F)=C9)=O)=C2)CCCCCC
10.1002/adfm.201906855 | HO-IDIC-2F | 798 | 1.553885 | 0 |  | 1 | 1 | I |  | 1247 | 1248 |  |  | CCCCCCC1(C2=C(C3=C(C4=C(C5=C(C4(CCCCCC)CCCCCC)C=C(S5)/C=C6C(C7=C(C\6=C(C#N)\C#N)C=CC(F)=C7)=O)C(OCCCCCC)=C31)OCCCCCC)SC(/C=C8C(C9=C(C\8=C(C#N)\C#N)C=CC(F)=C9)=O)=C2)CCCCCC
10.1021/acsenergylett.8b00627 | i-IEICO-4F | 797 | 1.555834 | 0 | 0 | 1 | 1 | I |  | 1807 | 1808 |  |  | CCCCCCC1=CC=C(C=C1)C2(C3=CC4=C(C(C5=CC=C(CCCCCC)C=C5)(C6=CC=C(CCCCCC)C=C6)C7=C4SC(C8=C(C(/C=C9/C(C%10=C(C9=O)C=C(C(F)=C%10)F)=C(C#N)\C#N)=CS8)OCC(CCCC)CC)=C7)C=C3C%11=C2C=C(S%11)C%12=C(C(/C=C%13/C(C%14=C(C%13=O)C=C(C(F)=C%14)F)=C(C#N)\C#N)=CS%12)OCC(CCCC)CC)C%15=CC=C(CCCCCC)C=C%15
10.1039/c8ta12530a | α-IT-2F | 795 | 1.559748 | 1 | 0 | 0 |  | I |  | 1463 | 1464 |  | We used the average of 794 and 796 | O=C(C1=C(C/2=C(C#N)/C#N)C=C(C(F)=C1)F)C2=C/C(S3)=CC(S4)=C3C5=C4C6=CC(C7(C8=CC=C(CCCCCC)C=C8)C(C=C9)=CC=C9CCCCCC)=C(C%10=C7C%11=C(S%10)C=C(S%11)/C=C%12C(C%13=C(C\%12=C(C#N)\C#N)C=CC=C%13)=O)C=C6C5(C%14=CC=C(CCCCCC)C=C%14)C%15=CC=C(CCCCCC)C=C%15
10.1021/jacs.6b12755 | INIC1 | 795 | 1.559748 | 0 | 0 | 0 |  | I |  | 1574 | 1576 |  |  | N#C/C(C#N)=C1C2=C(C(C/1=C\C3=CC(SC4=C5SC(C6=C7C=C8C9=C(C(C%10=CC=C(C=C%10)CCCCCC)(C8=C6)C%11=CC=C(C=C%11)CCCCCC)C(SC%12=C%13SC(/C=C%14C(C%15=C(C\%14=C(C#N)\C#N)C=CC=C%15F)=O)=C%12)=C%13S9)=C4C7(C%16=CC=C(C=C%16)CCCCCC)C%17=CC=C(C=C%17)CCCCCC)=C5S3)=O)C(F)=CC=C2
10.1038/s41467-019-10098-z | PTICO | 794 | 1.561713 | 0 | 0 | 1 | 2 | N |  | 1403 | 1404 |  | Hydrogen bonds are more dominant compared S-O noncovalent bonds | CCCCCCCCC(CCCCCC)COC1=CC(C2=CC(OCCCCCC)=C(/C=C3/C(C(C=C(F)C(F)=C4)=C4C3=O)=C(C#N)\C#N)S2)=C(OCC(CCCCCC)CCCCCCCC)C=C1C5=CC(OCCCCCC)=C(/C=C6/C(C(C=C(F)C(F)=C7)=C7C6=O)=C(C#N)\C#N)S5
10.1002/aenm.201800815 | m-ITIC-2F | 794 | 1.561713 | 0 |  | 0 |  | I |  | 1463 | 1464 |  |  | CCCCCCC1=CC=CC(C2(C3=CC4=C(C(C5=CC(CCCCCC)=CC=C5)(C6=C4SC7=C6SC(/C=C8C(C9=C(C\8=C(C#N)\C#N)C=CC(F)=C9)=O)=C7)C%10=CC=CC(CCCCCC)=C%10)C=C3C%11=C2C%12=C(S%11)C=C(S%12)/C=C%13C(C%14=C(C\%13=C(C#N)\C#N)C=CC(F)=C%14)=O)C%15=CC=CC(CCCCCC)=C%15)=C1
10.1039/c9ta08573d | CZTT-IC | 793 | 1.563682 | 0 | 0 | 0 |  | I |  | 1628 | 1629 |  |  | O=C(C(C=CC=C1)=C1C/2=C(C#N)/C#N)C2=C/C3=CC(S4)=C(S3)C5=C4C6=CC7=C(C=C6C5(C8=CC=C(CCCCCC)C=C8)C9=CC=C(CCCCCC)C=C9)C%10=C(C=C(C(SC%11=C%12SC(/C=C(/C(C%13=C%14C=CC=C%13)=C(C#N)\C#N)C%14=O)=C%11)=C%12C%15(C%16=CC=C(CCCCCC)C=C%16)C%17=CC=C(CCCCCC)C=C%17)C%15=C%10)N7CC(CCCC)CC
10.1002/adfm.201906855 | IDIC-2F | 791 | 1.567636 | 0 |  | 0 |  | I |  | 1046 | 1047 |  |  | CCCCCCC1(C2=C(C3=CC4=C(C5=C(C4(CCCCCC)CCCCCC)C=C(S5)/C=C6C(C7=C(C\6=C(C#N)\C#N)C=CC(F)=C7)=O)C=C31)SC(/C=C8C(C9=C(C\8=C(C#N)\C#N)C=CC(F)=C9)=O)=C2)CCCCCC
10.1039/c4ee03424d | IEIC | 790 | 1.56962 | 0 | 0 | 0 |  | I |  | 1703 | 1704 |  |  | CCCCCCC1=CC=C(C2(C3=CC=C(CCCCCC)C=C3)C3=CC4=C(C=C3C3=C2C=C(C2=C(CC(CC)CCCC)C=C(/C=C5\C(=O)C6=C(C=CC=C6)C5=C(C#N)C#N)S2)S3)C(C2=CC=C(CCCCCC)C=C2)(C2=CC=C(CCCCCC)C=C2)C2=C4SC(C3=C(CC(CC)CCCC)C=C(/C=C4\C(=O)C5=C(C=CC=C5)C4=C(C#N)C#N)S3)=C2)C=C1
10.1021/jacs.6b12755 | INIC | 790 | 1.56962 | 0 | 0 | 0 |  | I |  | 1538 | 1540 |  |  | N#C/C(C#N)=C1C2=C(C=CC=C2)C(C\1=C/C3=CC4=C(S3)C(SC5=C6C(C7=CC=C(CCCCCC)C=C7)(C8=CC=C(CCCCCC)C=C8)C9=C5C=C%10C(C%11=CC=C(CCCCCC)C=C%11)(C%12=CC=C(CCCCCC)C=C%12)C(C%13=C(S%14)C(SC(/C=C%15C(C%16=C(C=CC=C%16)C\%15=C(C#N)\C#N)=O)=C%17)=C%17S%13)=C%14C%10=C9)=C6S4)=O
10.1039/d0ta10953c | IDTN | 789 | 1.57161 | 0 |  | 0 |  | I |  | 1415 | 1416 |  |  | CCCCCCC1=CC=C(C=C1)C2(C3=CC4=C(C(C5=CC=C(C=C5)CCCCCC)(C6=C4SC(/C=C7C(C8=CC9=C(C=C8C\7=C(C#N)\C#N)C=CC=C9)=O)=C6)C%10=CC=C(C=C%10)CCCCCC)C=C3C%11=C2C=C(S%11)/C=C%12C(C%13=CC%14=C(C=C%13C\%12=C(C#N)\C#N)C=CC=C%14)=O)C%15=CC=C(C=C%15)CCCCCC
10.1002/adma.201602776 | IT-M | 787.5 | 1.574603 | 0 | 0 | 0 |  | I |  | 1455 | 1456 |  | We use the average of 775 and 800. | O=C(C1=C(C=CC(C)=C1)C/2=C(C#N)/C#N)C2=C/C3=CC4=C(S3)C(C(C5=CC=C(CCCCCC)C=C5)(C6=CC7=C(C=C86)C(C9=C7SC%10=C9SC(/C=C%11C(C%12=C(C=CC(C)=C%12)C\%11=C(C#N)\C#N)=O)=C%10)(C%13=CC=C(CCCCCC)C=C%13)C%14=CC=C(CCCCCC)C=C%14)C%15=CC=C(CCCCCC)C=C%15)=C8S4
10.1002/aenm.201802021 | F-1Cl | 786 | 1.577608 | 0 | 0 | 0 |  | I |  | 1503 | 1505 |  |  | N#C/C(C#N)=C1C2=C(C(C\1=C/C3=CC4=C(C5=C(C4(CCCCCCCC)CCCCCCCC)C=C(C6=C(C7(CCCCCCCC)CCCCCCCC)C=C(C8=C(C=C(/C=C9/C(C%10=C(C=C(Cl)C=C%10)C9=O)=C(C#N)/C#N)S8)C%11(CCCCCCCC)CCCCCCCC)C%11=C6)C7=C5)S3)=O)C=C(Cl)C=C2
10.1002/adma.201800052 | ITCPTC | 785.3 | 1.579014 | 0 | 0 | 0 |  | I |  | 1438 | 1440 |  | We used the average of 783, 786 and 787. Besides, there is a small dipole moment for this molecule. However, as the structure we see is symmetry, so we consider it as symmetry. | O=C(C/1=C\C2=CC3=C(S2)C(C(C4=CC=C(CCCCCC)C=C4)(C5=CC6=C(C=C75)C(C8=C6SC9=C8SC(/C=C%10C(C%11=CSC=C%11C\%10=C(C#N)/C#N)=O)=C9)(C%12=CC=C(CCCCCC)C=C%12)C%13=CC=C(CCCCCC)C=C%13)C%14=CC=C(CCCCCC)C=C%14)=C7S3)C%15=CSC=C%15C1=C(C#N)/C#N
10.1021/acsenergylett.8b01808 | SeTIC | 785 | 1.579618 | 0 | 0 | 0 |  | I | Se | 1522 | 1522 |  |  | O=C1C(C=CC=C2)=C2C(/C1=C/C3=CC4=C(S3)C(C(C5=CC=C(C=C5)CCCCCC)(C6=C7C=C(C8=C6)C(C9=CC=C(C=C9)CCCCCC)(C%10=C8[Se]C%11=C%10SC(/C=C%12C(C(C=CC=C%13)=C%13C\%12=C(C#N)/C#N)=O)=C%11)C%14=CC=C(C=C%14)CCCCCC)C%15=CC=C(C=C%15)CCCCCC)=C7[Se]4)=C(C#N)\C#N
10.1016/j.joule.2020.01.014 | PF2-DTSi | 785 | 1.579618 | 0 | 0 | 0 |  | I | P |  | 27000 |  |  | CCCCCCCCCCCCCCCCC1(C2=CC3=C(C(CCCCCCCCCCCCCCCC)(C4=C3SC(/C=C5C(C6=CC(C)=CC=C6C\5=C(C#N)/C#N)=O)=C4)CCCCCCCCCCCCCCCC)C=C2C7=C1C=C(S7)/C=C8C(C9=CC(C%10=CC%11=C(C%12=C([Si]%11(CC(CC)CCCC)CC(CC)CCCC)C=C(S%12)C)S%10)=CC=C9C\8=C(C#N)/C#N)=O)CCCCCCCCCCCCCCCC
10.1016/j.joule.2020.01.014 | PF2-DTGe | 785 | 1.579618 | 0 | 0 | 0 |  | I | P |  | 21800 |  |  | CCCCCCCCCCCCCCCCC1(CCCCCCCCCCCCCCCC)C2=CC3=C(C=C2C4=C1C=C(/C=C5C(C6=CC(C7=CC8=C(S7)C9=C(C=C(C)S9)[Ge]8(CC(CCCC)CC)CC(CCCC)CC)=CC=C6C\5=C(C#N)/C#N)=O)S4)C(C%10=C3SC(/C=C%11C(C%12=CC(C)=CC=C%12C\%11=C(C#N)/C#N)=O)=C%10)(CCCCCCCCCCCCCCCC)CCCCCCCCCCCCCCCC
10.1016/j.joule.2020.01.014 | PF2-DTC | 785 | 1.579618 | 0 | 0 | 0 |  | I | P |  | 23800 |  |  | CCCCCCCCCCCCCCCCC1(C2=CC3=C(C(CCCCCCCCCCCCCCCC)(C4=C3SC(/C=C5C(C6=CC(C)=CC=C6C\5=C(C#N)/C#N)=O)=C4)CCCCCCCCCCCCCCCC)C=C2C7=C1C=C(S7)/C=C8C(C9=CC(C%10=CC%11=C(C%12=C(C%11(CC(CC)CCCC)CC(CC)CCCC)C=C(S%12)C)S%10)=CC=C9C\8=C(C#N)/C#N)=O)CCCCCCCCCCCCCCCC
10.1002/anie.202101867 | PTB4Cl | 785 | 1.579618 | 0 | 0 | 1 | 2 | N |  | 1587 | 1590 |  | Hydrogen bonds are more dominant compared S-O noncovalent bonds | N#C/C(C#N)=C1C2=C(C(C/1=C\C3=C(C=C(S3)C4=C(C=C(C(OCC(CCCCCCCC)CCCCCC)=C4)C5=CC(C6=CC=C(C=C6)CCCCCC)=C(S5)/C=C7C(C8=C(C\7=C(C#N)\C#N)C=C(C(Cl)=C8)Cl)=O)OCC(CCCCCCCC)CCCCCC)C9=CC=C(C=C9)CCCCCC)=O)C=C(Cl)C(Cl)=C2
10.1002/aenm.201802131 | ITEN | 785 | 1.579618 | 0 | 0 | 0 |  | I |  | 1503 | 1504 |  |  | O=C(C1=C(C/2=C(C#N)\C#N)C=CC(C#CC)=C1)C2=C/C3=CC(SC4=C5C(C6=CC=C(C=C6)CCCCCC)(C7=CC=C(C=C7)CCCCCC)C8=CC9=C(C(C%10=CC=C(C=C%10)CCCCCC)(C%11=C9SC%12=C%11SC(/C=C%13C(C%14=C(C\%13=C(C#N)/C#N)C=CC(C#CC)=C%14)=O)=C%12)C%15=CC=C(C=C%15)CCCCCC)C=C48)=C5S3
10.1002/solr.201900169 | POIT-IC | 784 | 1.581633 | 0 | 0 | 1 | 0 | I |  | 1491 | 1492 |  |  | O=C(C(C=CC=C1)=C1C/2=C(C#N)/C#N)C2=C/C3=CC(S4)=C(S3)C5=C4C6=CC(C(C7=CC=C(OCCCCCC)C=C7)(C8=CC=C(OCCCCCC)C=C8)C9=C%10SC%11=C9SC(/C=C%12C(C(C=CC=C%13)=C%13C\%12=C(C#N)\C#N)=O)=C%11)=C%10C=C6C5(C%14=CC=C(OCCCCCC)C=C%14)C%15=CC=C(OCCCCCC)C=C%15
| ITIC | 783.2 | 1.583248 | 0 | 0 | 0 |  | I |  | 1427 | 1428 |  | We used the average of 769, 771, 778, 779, 780, 784, 785, 795and 808. Besides, we use the year of 2018 when the material was the first reported to our knowledge. | O=C(C/1=C\C2=CC(SC3=C4C(C5=CC=C(C=C5)CCCCCC)(C6=CC=C(C=C6)CCCCCC)C7=CC8=C(C(C9=CC=C(C=C9)CCCCCC)(C%10=C8SC%11=C%10SC(/C=C%12C(C%13=C(C\%12=C(C#N)/C#N)C=CC=C%13)=O)=C%11)C%14=CC=C(C=C%14)CCCCCC)C=C37)=C4S2)C%15=C(C1=C(C#N)/C#N)C=CC=C%15
10.1021/acsenergylett.8b00825 | IDT8CN-M | 783 | 1.583653 | 1 | 0 | 0 |  | I |  | 1511 | 1512 |  |  | O=C(C1=C(C=CC(C)=C1)C/2=C(C#N)\C#N)C2=C/C3=CC(SC4=C5SC6=C4C(C7=CC=C(C=C7)CCCCCC)(C8=CC=C(C=C8)CCCCCC)C9=CC(C%10=C(C%11(C%12=CC=C(C=C%12)CCCCCC)C%13=CC=C(C=C%13)CCCCCC)C(SC(/C=C%14C(C%15=C(C=CC(C)=C%15)C\%14=C(C#N)\C#N)=O)=C%16)=C%16S%10)=C%11C=C69)=C5S3
10.1021/acsenergylett.8b00563 | BDCPDT-TTC | 782 | 1.585678 | 0 | 0 | 0 |  | I |  | 1550 | 1552 |  |  | O=C1C(/C(C2=C1C3=C(S2)C=CS3)=C(C#N)\C#N)=C\C4=CC5=C(C(SC6=C7C=C8C(C9=C(S8)C(SC(/C=C%10/C(C%11=C(C(SC=C%12)=C%12S%11)C%10=O)=C(C#N)\C#N)=C%13)=C%13C9(C%14=CC=C(C=C%14)CCCCCC)C%15=CC=C(C=C%15)CCCCCC)=C6)=C7C5(C%16=CC=C(C=C%16)CCCCCC)C%17=CC=C(C=C%17)CCCCCC)S4
10.1002/adfm.201803128 | BTTIC | 782 | 1.585678 | 0 | 0 | 0 |  | I |  | 1855 | 1857 |  |  | O=C1C(/C(C2=CSC(C)=C21)=C(C#N)/C#N)=C\C(S3)=CC4=C3C(S5)=C(C(C6=CC=C(CCCCCC)C=C6)4C7=CC=C(CCCCCC)C=C7)C8=C5C(C9=CC=C(CC(CC)CCCC)S9)=C(C(C(C%10=CC=C(CCCCCC)C=C%10)(C%11=CC=C(CCCCCC)C=C%11)C%12=C%13SC(/C=C(/C(C%14=CSC(C)=C%14%15)=C(C#N)/C#N)C%15=O)=C%12)=C%13S%16)C%16=C8C%17=CC=C(CC(CC)CCCC)S%17
10.1002/adma.201705208 | DF-PCIC | 781 | 1.587708 | 0 | 0 | 0 |  | N |  | 1323 | 1324 |  |  | CCCCC(CC1(C2=C(C3=C1C=C(S3)C4=CC(F)=C(C=C4F)C5=CC6=C(C7=C(C6(CC(CCCC)CC)CC(CCCC)CC)C=C(S7)/C=C8C(C9=C(C\8=C(C#N)\C#N)C=CC=C9)=O)S5)SC(/C=C%10C(C%11=C(C\%10=C(C#N)\C#N)C=CC=C%11)=O)=C2)CC(CCCC)CC)CC
10.1039/C8TA03753A | OFPCIC | 780 | 1.589744 | 0 | 0 | 0 |  | N |  | 1430 | 1432 |  |  | O=C1C2=C(C(/C1=C/C3=CC4=C(S3)C5=C(C=C(C6=C(F)C(F)=C(C7=CC8=C(C9=C(C8(CC(CC)CCCC)CC(CC)CCCC)C=C(/C=C%10/C(C%11=C(C%10=O)C=C(F)C(F)=C%11)=C(C#N)/C#N)S9)S7)C(F)=C6F)S5)C4(CC(CC)CCCC)CC(CCCC)CC)=C(C#N)/C#N)C=C(F)C(F)=C2
10.1039/c8ee01546e | m-ITIC | 780 | 1.589744 | 0 |  | 0 |  | I |  | 1427 | 1428 |  |  | CCCCCCC1=CC=CC(C2(C3=CC4=C(C(C5=CC(CCCCCC)=CC=C5)(C6=C4SC7=C6SC(/C=C8C(C9=C(C\8=C(C#N)\C#N)C=CC=C9)=O)=C7)C%10=CC=CC(CCCCCC)=C%10)C=C3C%11=C2C%12=C(S%11)C=C(S%12)/C=C%13C(C%14=C(C\%13=C(C#N)\C#N)C=CC=C%14)=O)C%15=CC=CC(CCCCCC)=C%15)=C1
10.1039/d0ta10953c | IDTN-O | 779 | 1.591784 | 0 |  | 1 | 0 | I |  | 1475 | 1476 |  |  | CCCCCCC1=CC=C(C=C1)C2(C3=CC4=C(C(C5=CC=C(C=C5)CCCCCC)(C6=C4SC(/C=C7C(C8=CC9=C(C=C8C\7=C(C#N)\C#N)C=CC=C9)=O)=C6OC)C%10=CC=C(C=C%10)CCCCCC)C=C3C%11=C2C(OC)=C(S%11)/C=C%12C(C%13=CC%14=C(C=C%13C\%12=C(C#N)\C#N)C=CC=C%14)=O)C%15=CC=C(C=C%15)CCCCCC
10.1002/adma.201807832 | IDIC | 777 | 1.595882 | 0 | 0 | 0 |  | I |  | 1010 | 1011 |  | We used the average of 790, 780 and 761. Besides, we use the year of 2019 when the material was the first reported to our knowledge | O=C1C2=C(C=CC=C2)C(/C1=C/C3=CC4=C(S3)C5=CC6=C(C(SC(/C=C7/C(C(C=CC=C8)=C8C7=O)=C(C#N)\C#N)=C9)=C9C6(CCCCCC)CCCCCC)C=C5C4(CCCCCC)CCCCCC)=C(C#N)/C#N
10.1002/adfm.202101742 | 4T-4 | 776 | 1.597938 | 0 | 0 | 1 | 0 | N |  | 1290 | 1292 |  |  | N#C/C(C#N)=C1C2=CC(F)=C(C=C2C(C/1=C\C3=C(OCC(CCCC)CC)C=C(S3)C4=CC(CC(CCCC)CC)=C(S4)C5=C(CC(CC)CCCC)C=C(S5)C6=CC(OCC(CCCC)CC)=C(S6)/C=C7C(C8=CC(F)=C(C=C8C\7=C(C#N)/C#N)F)=O)=O)F
10.1002/adfm.201705095 | ITC6-IC | 776 | 1.597938 | 0 | 0 | 0 |  | I |  | 1595 | 1596 |  |  | O=C1C2=C(C(/C1=C/C(S3)=C(CCCCCC)C4=C3C5=C(C6=CC7=C(C=C6C5(C8=CC=C(C=C8)CCCCCC)C9=CC=C(C=C9)CCCCCC)C(SC%10=C%11SC(/C=C%12/C(C%13=C(C%12=O)C=CC=C%13)=C(C#N)\C#N)=C%10CCCCCC)=C%11C7(C%14=CC=C(C=C%14)CCCCCC)C%15=CC=C(C=C%15)CCCCCC)S4)=C(C#N)/C#N)C=CC=C2
10.1039/C5TA05901A | IDT-2BM | 775 | 1.6 | 0 |  | 0 |  | I |  | 1327 | 1328 |  | No one onxygen even in end group | CCCCCCC1=CC=C(C=C1)C2(C3=CC4=C(C(C5=CC=C(C=C5)CCCCCC)(C6=C4SC(C7=CC=C(C8=NSN=C78)/C=C(C#N)/C#N)=C6)C9=CC=C(C=C9)CCCCCC)C=C3C%10=C2C=C(S%10)C%11=CC=C(C%12=NSN=C%11%12)/C=C(C#N)/C#N)C%13=CC=C(C=C%13)CCCCCC
10.1038/s41467-019-10098-z | PTICH | 775 | 1.6 | 0 | 0 | 1 | 2 | N | O-H | 1203 | 1204 |  | Hydrogen bonds are more dominant compared S-O noncovalent bonds | CCCCCCCCC(CCCCCC)COC1=CC(C2=CC=C(/C=C3/C(C(C=C(F)C(F)=C4)=C4C3=O)=C(C#N)\C#N)S2)=C(OCC(CCCCCC)CCCCCCCC)C=C1C5=CC=C(/C=C6/C(C(C=C(F)C(F)=C7)=C7C6=O)=C(C#N)\C#N)S5
10.1021/acsami.9b03499 | i-IEICO | 775 | 1.6 | 0 | 0 | 1 | 1 | I |  | 1735 | 1736 |  |  | CCCCCCC1=CC=C(C=C1)C2(C3=CC4=C(C(C5=CC=C(CCCCCC)C=C5)(C6=CC=C(CCCCCC)C=C6)C7=C4SC(C8=C(C(/C=C9/C(C%10=C(C9=O)C=CC=C%10)=C(C#N)\C#N)=CS8)OCC(CCCC)CC)=C7)C=C3C%11=C2C=C(S%11)C%12=C(C(/C=C%13/C(C%14=C(C%13=O)C=CC=C%14)=C(C#N)\C#N)=CS%12)OCC(CCCC)CC)C%15=CC=C(CCCCCC)C=C%15
10.1002/aenm.201803541 | AT-4Cl | 775 | 1.6 | 0 | 0 | 1 | 0 | Y |  | 1727 | 1730 |  |  | ClC(C(Cl)=C1)=CC2=C1C(/C(C2=O)=C/C3=CC(C4(C5=CC=C(OCC(CC)CCCC)C=C5)C6=CC=C(OCC(CC)CCCC)C=C6)=C(S3)C7=C4C8=CC9=C(C=C8C=C7)C%10=C(C(SC(/C=C%11C(C(C=C(Cl)C(Cl)=C%12)=C%12C\%11=C(C#N)/C#N)=O)=C%13)=C%13C%10(C%14=CC=C(OCC(CC)CCCC)C=C%14)C%15=CC=C(OCC(CC)CCCC)C=C%15)C=C9)=C(C#N)\C#N
10.1002/aenm.201802131 | ITPN | 775 | 1.6 | 0 | 0 | 0 |  | I |  | 1987 | 1989 |  |  | O=C(C/1=C\C2=CC3=C(S2)C(C(C4=CC=C(CC(CCCC)CCCCCC)S4)(C5=CC=C(CC(CCCC)CCCCCC)S5)C6=CC7=C(C=C86)C(C9=CC=C(CC(CCCC)CCCCCC)S9)(C%10=CC=C(CC(CCCC)CCCCCC)S%10)C%11=C7SC%12=C%11SC(/C=C%13C(C%14=C(C=CC(C#CC%15=CC=CC=C%15)=C%14)C\%13=C(C#N)\C#N)=O)=C%12)=C8S3)C%16=C(C=CC(C#CC%17=CC=CC=C%17)=C%16)C1=C(C#N)\C#N
10.1039/c9ta05116c | DTFT5-FIC | 770 | 1.61039 | 0 | 0 | 0 |  | I |  | 1371 | 1372 |  |  | FC1=CC(C2=O)=C(C=C1F)C(/C2=C/C(S3)=CC(CC(CCCC)CC)=C3C4=CC5=C(S4)C=C(C6=CC(SC(C7=C(CC(CCCC)CC)C=C(/C=C8/C(C(C=C(F)C(F)=C9)=C9C8=O)=C(C#N)\C#N)S7)=C%10)=C%10C=C6C%11(CCCCCCCC)CCCCCCCC)C%11=C5)=C(C#N)/C#N
10.1002/adma.201800052 | IDT6CN-Th | 770 | 1.61039 | 1 | 0 | 0 |  | I |  | 1406 | 1408 |  |  | O=C(C1=CSC=C1C/2=C(C#N)\C#N)C2=C/C3=CC4=C(S3)C5=CC(C(C(S6)=CC=C6CCCCCC)(C(S7)=CC=C7CCCCCC)C8=C9SC%10=C8SC(/C=C%11C(C%12=CSC=C%12C\%11=C(C#N)/C#N)=O)=C%10)=C9C=C5C4(C%13=CC=C(CCCCCC)S%13)C%14=CC=C(S%14)CCCCCC
10.1039/C8TA04405H | YITI-4F | 768 | 1.614583 | 0 | 0 | 0 |  | I |  | 1297 | 1298 |  |  | FC1=CC2=C(C=C1F)C(/C(C2=O)=C/C3=CC=C(C4=CC5=C(C6=C(C5(CC(CCCC)CC)CC(CCCC)CC)C7=C(C6(CC(CCCC)CC)CC(CCCC)CC)C=C(C8=CC=C(/C=C9C(C%10=C(C=C(C(F)=C%10)F)C\9=C(C#N)\C#N)=O)S8)C=C7)C=C4)S3)=C(C#N)/C#N
10.1002/adfm.201705927 | Ph-DTDP-IC | 767.5 | 1.615635 | 0 | 0 | 1 | 0 | I |  | 1347 | 1348 |  | We used the average of 760 and 765 | O=C1C2=C(C(/C1=C/C3=CC4=C(C5=CC6=C(C=C5C(C7=CC=C(C=C7)CCCCCC)(O4)C8=CC=C(C=C8)CCCCCC)C(SC(/C=C9\C(C%10=C(C9=O)C=CC=C%10)=C(C#N)/C#N)=C%11)=C%11OC6(C%12=CC=C(C=C%12)CCCCCC)C%13=CC=C(C=C%13)CCCCCC)S3)=C(C#N)/C#N)C=CC=C2
10.1021/acsenergylett.8b02114 | PFBDT-IDTIC | 767 | 1.616688 | 0 | 0 | 0 |  | I | P |  | 35200 |  |  | FC1=C(CC(CC)CCCC)SC(C2=C3C=CSC3=C(C4=CC(F)=C(S4)CC(CCCC)CC)C5=C2SC(C6=CC(C(C/7=C\C8=CC9=C(C%10=C(C=C(C(C%11(CCCCCCCCCCCCCCCC)CCCCCCCCCCCCCCCC)=C%10)C%12=C%11C=C(/C=C%13C(C%14=C(C=CC(C)=C%14)C\%13=C(C#N)\C#N)=O)S%12)C9(CCCCCCCCCCCCCCCC)CCCCCCCCCCCCCCCC)S8)=O)=C(C=C6)C7=C(C#N)\C#N)=C5)=C1
10.1002/eom2.12061 | ITIC-Th | 765 | 1.620915 | 0 | 0 | 0 |  | I |  | 1450 | 1452 |  |  | CCCCCCC1=CC=C(S1)C2(C3=CC4=C(C(C5=CC=C(S5)CCCCCC)(C6=C4SC7=C6SC(/C=C8C(C9=C(C\8=C(C#N)\C#N)C=CC=C9)=O)=C7)C%10=CC=C(CCCCCC)S%10)C=C3C%11=C2C%12=C(S%11)C=C(S%12)/C=C%13C(C%14=C(C\%13=C(C#N)\C#N)C=CC=C%14)=O)C%15=CC=C(S%15)CCCCCC
10.1002/aenm.201803541 | AT-NC | 765 | 1.620915 | 0 | 0 | 1 | 0 | I |  | 1691 | 1692 |  |  | O=C(C(C=C(C=CC=C1)C1=C2)=C2C/3=C(C#N)\C#N)C3=C/C4=CC(C5(C6=CC=C(OCC(CC)CCCC)C=C6)C7=CC=C(OCC(CC)CCCC)C=C7)=C(S4)C8=C5C9=CC%10=C(C=C9C=C8)C%11=C(C(SC(/C=C%12C(C(C=C(C=CC=C%13)C%13=C%14)=C%14C\%12=C(C#N)/C#N)=O)=C%15)=C%15C%11(C%16=CC=C(OCC(CC)CCCC)C=C%16)C%17=CC=C(OCC(CC)CCCC)C=C%17)C=C%10
10.1002/adma.201807832 | IDIC-C4Ph | 765 | 1.620915 | 0 | 0 | 0 |  | I |  | 1202 | 1204 |  |  | O=C1C2=C(C=CC=C2)C(/C1=C/C3=CC4=C(S3)C5=CC6=C(C(SC(/C=C7/C(C(C=CC=C8)=C8C7=O)=C(C#N)\C#N)=C9)=C9C6(CCCCC%10=CC=CC=C%10)CCCCC%11=CC=CC=C%11)C=C5C4(CCCCC%12=CC=CC=C%12)CCCCC%13=CC=CC=C%13)=C(C#N)/C#N
10.1039/c9ta12605h | DTC-4F | 761 | 1.629435 | 0 | 0 | 0 |  | I |  | 1826 | 1828 |  |  | O=C1C(/C(C2=C1C=C(C(F)=C2)F)=C(C#N)/C#N)=C\C3=CC(C4(C5=CC=C(CCCCCCCC)C=C5)C6=CC=C(CCCCCCCC)C=C6)=C(C7=CC8=C(C9=C(N8C(CCCCCCCC)CCCCCCCC)C=C%10C(C(C%11=CC=C(CCCCCCCC)C=C%11)(C%12=C%10SC(/C=C%13C(C%14=C(C\%13=C(C#N)/C#N)C=C(F)C(F)=C%14)=O)=C%12)C%15=CC=C(CCCCCCCC)C=C%15)=C9)C=C74)S3
10.1002/adma.201602776 | IT-DM | 761 | 1.629435 | 0 | 0 | 0 |  | I |  | 1483 | 1484 |  |  | O=C(C1=C(C=C(C)C(C)=C1)C/2=C(C#N)/C#N)C2=C/C3=CC4=C(S3)C(C(C5=CC=C(CCCCCC)C=C5)(C6=CC7=C(C=C86)C(C9=C7SC%10=C9SC(/C=C%11C(C%12=C(C=C(C)C(C)=C%12)C\%11=C(C#N)\C#N)=O)=C%10)(C%13=CC=C(CCCCCC)C=C%13)C%14=CC=C(CCCCCC)C=C%14)C%15=CC=C(CCCCCC)C=C%15)=C8S4
10.1039/x0xx00000x | FPIC5 | 760 | 1.631579 | 0 | 0 | 0 |  | I |  | 1623 | 1624 |  |  | FC(C(F)=C1)=CC2=C1C(/C(C2=O)=C/C3=CC4=C(S3)C(C(C5=CC=C(CCCCCC)C=C5)(C6=CC=C(CCCCCC)C=C6)C7=C8C=C9C%10=C7C=CC%11=C%10C(C=C9)=C%12C(C(SC%13=C%14SC(/C=C(C%15=O)\C(C%16=C%15C=C(C(F)=C%16)F)=C(C#N)\C#N)=C%13)=C%14C%12(C%17=CC=C(CCCCCC)C=C%17)C%18=CC=C(CCCCCC)C=C%18)=C%11)=C8S4)=C(C#N)\C#N
10.1039/c8ta12530a | α-IT-2OM | 760 | 1.631579 | 1 | 0 | 0 |  | I |  | 1487 | 1488 |  |  | O=C(C1=C(C/2=C(C#N)/C#N)C=C(C(OC)=C1)OC)C2=C/C(S3)=CC(S4)=C3C5=C4C6=CC(C7(C8=CC=C(CCCCCC)C=C8)C(C=C9)=CC=C9CCCCCC)=C(C%10=C7C%11=C(S%10)C=C(S%11)/C=C%12C(C%13=C(C\%12=C(C#N)\C#N)C=CC=C%13)=O)C=C6C5(C%14=CC=C(CCCCCC)C=C%14)C%15=CC=C(CCCCCC)C=C%15
10.1002/aenm.201802021 | F-0Cl | 760 | 1.631579 | 0 | 0 | 0 |  | I |  | 1435 | 1436 |  |  | N#C/C(C#N)=C1C2=C(C=CC=C2)C(C\1=C/C3=CC4=C(S3)C(C=C5C(C(C=C6C(C7=C(C(CCCCCCCC)6CCCCCCCC)C=C(S7)/C=C8/C(C9=C(C8=O)C=CC=C9)=C(C#N)\C#N)=C%10)=C%10C5(CCCCCCCC)CCCCCCCC)=C%11)=C%11C4(CCCCCCCC)CCCCCCCC)=O
10.1002/adma.201800052 | IDT6CN | 758 | 1.635884 | 1 | 0 | 0 |  | I |  | 1382 | 1384 |  |  | O=C(C/1=C\C2=CC(C(C3=CC=C(CCCCCC)C=C3)(C4=CC5=C(C=C64)C(C7=C5SC8=C7SC(/C=C9C(C%10=CSC=C%10C\9=C(C#N)/C#N)=O)=C8)(C%11=CC=C(CCCCCC)C=C%11)C%12=CC=C(CCCCCC)C=C%12)C%13=CC=C(CCCCCC)C=C%13)=C6S2)C%14=CSC=C%14C1=C(C#N)/C#N
10.1021/acsenergylett.8b00825 | IDT6CN-M | 756.5 | 1.639128 | 1 | 0 | 0 |  | I |  | 1399 | 1400 |  | We used the average of 751 and 762 | O=C(C1=C(C=CC(C)=C1)C/2=C(C#N)\C#N)C2=C/C3=CC4=C(S3)C5=CC(C(C6=CC=C(C=C6)CCCCCC)(C7=CC=C(C=C7)CCCCCC)C8=C9SC%10=C8SC(/C=C%11C(C(C=C(C)C=C%12)=C%12C\%11=C(C#N)/C#N)=O)=C%10)=C9C=C5C4(C%13=CC=C(C=C%13)CCCCCC)C%14=CC=C(C=C%14)CCCCCC
10.1039/C8TA04405H | YITI-2F | 756 | 1.640212 | 0 | 0 | 0 |  | I |  | 1261 | 1262 |  |  | FC1=CC2=C(C=C1)C(/C(C2=O)=C/C3=CC=C(C4=CC5=C(C6=C(C5(CC(CCCC)CC)CC(CCCC)CC)C7=C(C6(CC(CCCC)CC)CC(CCCC)CC)C=C(C8=CC=C(/C=C9C(C%10=C(C=CC(F)=C%10)C\9=C(C#N)\C#N)=O)S8)C=C7)C=C4)S3)=C(C#N)/C#N
10.1016/j.jechem.2020.04.075 | PSF-IDIC | 756 | 1.640212 | 0 | 0 | 0 |  | I | P |  | 17500 |  |  | N#C/C(C#N)=C(C(C=CC(C(S1)=CC2=C1C(C3=CC(F)=C(SCC(CC)CCCC)S3)=C4C=C(C)SC4=C2C(S5)=CC(F)=C5SCC(CCCC)CC)=C6)=C6C7=O)/C7=C/C8=CC9=C(S8)C%10=C(C=C%11C(C(C%12=C%11SC(/C=C%13C(C%14=C(C=CC(C)=C%14)C\%13=C(C#N)\C#N)=O)=C%12)(CCCCCCCCCCCCCCCC)CCCCCCCCCCCCCCCC)=C%10)C9(CCCCCCCCCCCCCCCC)CCCCCCCCCCCCCCCC
10.1002/aenm.201803012 | ORCN | 756 | 1.640212 | 0 | 0 | 1 | 1 | I |  | 1733 | 1735 |  |  | CCCCCCC(C=C1)=CC=C1C2(C3=CC=C(C=C3)CCCCCC)C4=C(C5=C2C=C(C6=C7C=C(S6)C8=C(OCCCCCCCC)C=C(S8)/C=C9S/C(N(C\9=O)CC)=C(C#N)\C#N)C(C7(C%10=CC=C(C=C%10)CCCCCC)C%11=CC=C(C=C%11)CCCCCC)=C5)SC(C(SC(/C=C%12S/C(N(C\%12=O)CC)=C(C#N)\C#N)=C%13)=C%13OCCCCCCCC)=C4
10.1038/s41467-019-10098-z | ID4F | 752 | 1.648936 | 0 | 0 | 0 |  | I |  | 1195 | 1196 |  |  | CCCCC(CC)CC1(C2=C(C=C3C(C4=C(C=C(/C=C5C(C6=C(C=C(F)C(F)=C6)C\5=C(C#N)\C#N)=O)S4)C3(CC(CC)CCCC)CC(CC)CCCC)=C2)C7=C1C=C(/C=C8C(C9=C(C=C(F)C(F)=C9)C\8=C(C#N)\C#N)=O)S7)CC(CC)CCCC
10.1002/anie.202101867 | PTB4F | 752 | 1.648936 | 0 | 0 | 1 | 2 | N |  | 1523 | 1524 |  | Hydrogen bonds are more dominant compared S-O noncovalent bonds | N#C/C(C#N)=C1C(C=C(F)C(F)=C2)=C2C(C/1=C\C3=C(C4=CC=C(CCCCCC)C=C4)C=C(C5=C(OCC(CCCCCC)CCCCCCCC)C=C(C6=CC(C7=CC=C(CCCCCC)C=C7)=C(/C=C8C(C9=C(C=C(F)C(F)=C9)C\8=C(C#N)\C#N)=O)S6)C(OCC(CCCCCC)CCCCCCCC)=C5)S3)=O
10.1002/adma.201707508 | F-M | 752 | 1.648936 | 0 | 0 | 0 |  | I |  | 1463 | 1464 |  |  | O=C(C(C=C(C)C=C1)=C1C/2=C(C#N)\C#N)C2=C/C3=CC(C4(CCCCCCCC)CCCCCCCC)=C(S3)C(C4=C5)=CC6=C5C(C=C(C(CCCCCCCC)(CCCCCCCC)C7=C8SC(/C=C9/C(C(C=CC(C)=C%10)=C%10C9=O)=C(C#N)/C#N)=C7)C8=C%11)=C%11C6(CCCCCCCC)CCCCCCCC
10.1016/j.jechem.2020.04.075 | PSi-IDIC | 751 | 1.651132 | 0 | 0 | 0 |  | I | P |  | 17100 |  |  | N#C/C(C#N)=C(C(C=CC(C(S1)=CC2=C1C(C3=CC=C([Si](CCC)(CCC)CCC)S3)=C4C=C(C)SC4=C2C(S5)=CC=C5[Si](CCC)(CCC)CCC)=C6)=C6C7=O)/C7=C/C8=CC9=C(S8)C%10=C(C=C%11C(C(C%12=C%11SC(/C=C%13C(C%14=C(C=CC(C)=C%14)C\%13=C(C#N)\C#N)=O)=C%12)(CCCCCCCCCCCCCCCC)CCCCCCCCCCCCCCCC)=C%10)C9(CCCCCCCCCCCCCCCC)CCCCCCCCCCCCCCCC
10.1016/j.nanoen.2020.104861 | ID-4F | 750 | 1.653333 | 0 | 0 | 0 |  | I |  | 1082 | 1083 |  |  | CCCCCCC1(CCCCCC)C2=C(C3=C1C=C(S3)/C=C4C(C5=C(C\4=C(C#N)\C#N)C=C(C(F)=C5)F)=O)C=C6C(C7=C(C6(CCCCCC)CCCCCC)C=C(S7)/C=C8C(C9=C(C\8=C(C#N)\C#N)C=C(C(F)=C9)F)=O)=C2
10.1002/ange.202010856 | m-4TBC-2F | 747 | 1.659973 | 0 | 0 | 1 | 0 | N |  | 1362 | 1364 |  |  | O=C(C1=C(C/2=C(C#N)/C#N)C=C(C(F)=C1)F)C2=C/C(S3)=CC=C3C4=CC(C5=CC(OCCCCCC)=CC(OCCCCCC)=C5)=C(S4)C(SC(C6=CC=C(S6)/C=C7C(C8=C(C\7=C(C#N)\C#N)C=C(C(F)=C8)F)=O)=C9)=C9C%10=CC(OCCCCCC)=CC(OCCCCCC)=C%10
10.1002/adma.201800052 | IDTCN | 744 | 1.666667 | 0 | 0 | 0 |  | I |  | 1327 | 1328 |  |  | O=C(C/1=C\C2=CC(C(C3=CC=C(CCCCCC)C=C3)(C4=CC5=C(C=C64)C(C7=C5SC(/C=C8C(C9=CSC=C9C\8=C(C#N)/C#N)=O)=C7)(C%10=CC=C(CCCCCC)C=C%10)C%11=CC=C(CCCCCC)C=C%11)C%12=CC=C(CCCCCC)C=C%12)=C6S2)C%13=CSC=C%13C1=C(C#N)/C#N
10.1002/adfm.201802895 | IDTIC | 740 | 1.675676 | 0 | 0 | 0 |  | I |  | 1571 | 1572 |  |  | O=C1C2=C(C=CC=C2)C(/C1=C/C3=CC4=C(C5=CC(C6(CCCCCCCCCCCCCCCC)CCCCCCCCCCCCCCCC)=C(C7=C6C=C(/C=C8/C(C9=C(C=CC=C9)C8=O)=C(C#N)/C#N)S7)C=C5C4(CCCCCCCCCCCCCCCC)CCCCCCCCCCCCCCCC)S3)=C(C#N)/C#N
10.1039/c8ee01546e | AIDIC | 734 | 1.689373 | 1 |  | 0 |  | N |  | 830 | 831 |  |  | N#C/C(C#N)=C1C2=C(C(C\1=C/C3=CC=C(S3)C4=CC=C5C(C(C6=C5SC(/C=C7C(C8=C(C\7=C(C#N)\C#N)C=CC=C8)=O)=C6)(CCCCCC)CCCCCC)=C4)=O)C=CC=C2
10.1038/s41467-019-11001-6 | DC6-IC | 734 | 1.689373 | 0 | 0 | 0 |  | N |  | 1455 | 1456 |  |  | N#C/C(C#N)=C1C2=C(C(C\1=C/C3=CC4=C(C5=C(C4(CC(CC)CCCC)CC(CC)CCCC)C=C(C6=C(CCCCCC)C=C(C(CCCCCC)=C6)C7=CC8=C(S7)C(SC(/C=C(C9=O)/C(C%10=C9C=CC=C%10)=C(C#N)/C#N)=C%11)=C%11C8(CC(CC)CCCC)CC(CC)CCCC)S5)S3)=O)C=CC=C2
10.1039/C8TA04405H | YITI-0F | 732 | 1.693989 | 0 | 0 | 0 |  | I |  | 1225 | 1226 |  |  | O=C(C/1=C\C2=CC=C(C3=CC4=C(C5=C(C4(CC(CCCC)CC)CC(CCCC)CC)C6=C(C5(CC(CCCC)CC)CC(CCCC)CC)C=C(C7=CC=C(/C=C8C(C9=C(C=CC=C9)C\8=C(C#N)\C#N)=O)S7)C=C6)C=C3)S2)C%10=C(C=CC=C%10)C1=C(C#N)\C#N
10.1021/acs.jpcc.0c07162 | TPBT-RCN | 726 | 1.707989 | 0 | 0 | 0 |  | Y |  | 1377 | 1378 |  |  | O=C(/C(S/1)=C\C(S2)=C(CCCCCCCCCCC)C3=C2C(N4CC(CCCC)CC)=C(S3)C5=C4C(N(CC(CCCC)CC)C6=C7SC8=C6SC(/C=C9S/C(N(CC)C/9=O)=C(C#N)\C#N)=C8CCCCCCCCCCC)=C7C%10=NSN=C%105)N(CC)C1=C(C#N)\C#N
10.1039/C7CC08497H | IID-IC | 725 | 1.710345 | 0 | 0 | 0 |  | N |  | 1507 | 1508 |  | no single bond oxygen | CCCCCCC(CC1=C(SC(/C=C2C(C3=C(C\2=C(C#N)\C#N)C=CC=C3)=O)=C1)C4=CC5=C(/C(C(N5CC(CCCCCC)CCCC)=O)=C6C(N(C7=CC(C8=C(C=C(S8)/C=C9C(C%10=C(C\9=C(C#N)\C#N)C=CC=C%10)=O)CC(CCCCCC)CCCC)=CC=C7\6)CC(CCCCCC)CCCC)=O)C=C4)CCCC
10.1002/aenm.201801582 | BTA13 | 722 | 1.717452 | 0 | 0 | 0 |  | I |  | 1883 | 1885 |  |  | CCN(/C(S/1)=C(C#N)\C#N)C(C1=C/C2=CC=C(C(S3)=CC4=C3C5=C(C6=CC7=C(C(SC8=C9SC(C%10=CC=C(/C=C%11C(N(CC)/C(S\%11)=C(C#N)\C#N)=O)C%12=NN(CCCCCCCC)N=C%12%10)=C8)=C9C7(C%13=CC=C(CCCCCC)C=C%13)C%14=CC=C(CCCCCC)C=C%14)C=C6C5(C%15=CC=C(CCCCCC)C=C%15)C%16=CC=C(CCCCCC)C=C%16)S4)C%17=NN(CCCCCCCC)N=C2%17)=O
10.1002/solr.201800332 | BTA3 | 705 | 1.758865 | 0 | 0 | 0 |  | I |  | 1771 | 1773 |  |  | CCN(C/1=O)/C(SC1=C\C2=CC=C(C3=CC4=C(S3)C5=CC6=C(C=C5C4(C7=CC=C(C=C7)CCCCCC)C8=CC=C(C=C8)CCCCCC)C9=C(C6(C%10=CC=C(C=C%10)CCCCCC)C%11=CC=C(C=C%11)CCCCCC)C=C(C%12=CC=C(C%13=NN(N=C%13%12)CCCCCCCC)/C=C%14C(N(/C(S\%14)=C(C#N)/C#N)CC)=O)S9)C%15=NN(N=C2%15)CCCCCCCC)=C(C#N)\C#N
10.1002/aenm.201803012 | ERCN | 681 | 1.820852 | 0 | 0 | 0 |  | I |  | 1701 | 1703 |  |  | CCCCCCC(C=C1)=CC=C1C2(C3=CC=C(C=C3)CCCCCC)C4=C(C5=C2C=C(C6=C7C=C(S6)C8=C(CCCCCCCC)C=C(S8)/C=C9S/C(N(C\9=O)CC)=C(C#N)\C#N)C(C7(C%10=CC=C(C=C%10)CCCCCC)C%11=CC=C(C=C%11)CCCCCC)=C5)SC(C(SC(/C=C%12S/C(N(C\%12=O)CC)=C(C#N)\C#N)=C%13)=C%13CCCCCCCC)=C4
10.1002/solr.201800332 | BTA701 | 590 | 2.101695 | 0 | 0 | 0 |  | I |  | 1619 | 1620 |  | No one onxygen even in end group | CCCCCCCCN1N=C2C(/C=C/C3=CC=C(C#N)C=C3)=CC=C(C4=CC(C5(C6=CC=C(C=C6)CCCCCC)C7=CC=C(C=C7)CCCCCC)=C(S4)C(C=C8C9(C%10=CC=C(C=C%10)CCCCCC)C%11=CC=C(C=C%11)CCCCCC)=C5C=C8C%12=C9C=C(C(C%13=NN(N=C%14%13)CCCCCCCC)=CC=C%14/C=C/C%15=CC=C(C#N)C=C%15)S%12)C2=N1

## Test
doi | Acceptor | lambda_onset |  | Exact mass | Mol.wt | PDI | All_poly | note | SMILES
10.1038/s41560-021-00820-x | L8-OD | 875 | 1.417143 | 1703 | 1704 |  |  |  | FC1=CC(C(C2=C/C(SC3=C4SC5=C3N(C6=C5C7=NSN=C7C8=C6N(C9=C8SC%10=C9SC(/C=C%11C(C%12=C(C\%11=C(C#N)/C#N)C=C(F)C(F)=C%12)=O)=C%10CC(CCCCCCCCCC)CCCCCCCC)CC(CC)CCCC)CC(CC)CCCC)=C4CC(CCCCCCCCCC)CCCCCCCC)=O)=C(C/2=C(C#N)\C#N)C=C1F
| Y3 (Y1-4F) | 939 | 1.320554 | 1237 | 1239 |  |  | We used the average of 925 and 953. Besides, we use the year of 2019 as these two papers published in the same year. | O=C(C/1=C\C2=CC3=C(C(N4CC(CCCC)CC)=C(C5=C4C6=C(C7=NN(N=C57)CC(CCCC)CC)C(SC8=C9SC(/C=C%10/C(C%11=C(C%10=O)C=C(F)C(F)=C%11)=C(C#N)\C#N)=C8)=C9N6CC(CCCC)CC)S3)S2)C%12=C(C1=C(C#N)/C#N)C=C(F)C(F)=C%12
10.1002/anie.202016284 | PYF-T-o | 896 | 1.383929 |  | 11100 | 1.79 | Y |  | CCCCCCCCCCCC1=C(/C=C2C(C(C(F)=C(C)C=C3)=C3C\2=C(C#N)/C#N)=O)SC4=C1SC5=C4N(CC(CCCCCCCCCC)CCCCCCCC)C6=C5C7=NSN=C7C8=C6N(CC(CCCCCCCCCC)CCCCCCCC)C9=C8SC%10=C9SC(/C=C%11C(C(C(F)=C(C%12=CC=C(C)S%12)C=C%13)=C%13C\%11=C(C#N)/C#N)=O)=C%10CCCCCCCCCCC
10.1016/j.joule.2020.03.019 | PYTM | 875 | 1.417143 |  | 12300 |  |  |  | CCCCCCCCCCCC1=C(SC2=C1SC3=C2N(C4=C3C5=NSN=C5C6=C4N(C7=C6SC8=C7SC(/C=C9C(C%10=C(C\9=C(C#N)/C#N)C=CC(C%11=CC=C(C)S%11)=C%10)=O)=C8CCCCCCCCCCC)CC(CCCCCCCC)CCCCCCCCCC)CC(CCCCCCCC)CCCCCCCCCC)/C=C%12C(C%13=C(C\%12=C(C#N)/C#N)C=CC(C)=C%13)=O
10.1002/aenm.201801209 | ITIC-2F (ITIC-F) | 792 | 1.565657 | 1463 | 1465 |  |  | We used the average of 795 and 789 | O=C(C1=C(C/2=C(C#N)/C#N)C=CC(F)=C1)C2=C/C3=CC4=C(C5=C(S4)C6=CC(C(C7=CC=C(C=C7)CCCCCC)(C8=CC=C(C=C8)CCCCCC)C9=C%10SC%11=C9SC(/C=C%12C(C%13=C(C\%12=C(C#N)\C#N)C=CC(F)=C%13)=O)=C%11)=C%10C=C6C5(C%14=CC=C(C=C%14)CCCCCC)C%15=CC=C(C=C%15)CCCCCC)S3
10.1002/adma.201800613 | ITIC-2Cl | 800 | 1.55 | 1494 | 1497 |  |  |  | O=C(C/1=C\C2=CC3=C(S2)C(C(C4=CC=C(CCCCCC)C=C4)(C5=CC6=C(C=C75)C(C8=C6SC9=C8SC(/C=C%10C(C%11=C(C=CC(Cl)=C%11)C\%10=C(C#N)\C#N)=O)=C9)(C%12=CC=C(CCCCCC)C=C%12)C%13=CC=C(CCCCCC)C=C%13)C%14=CC=C(CCCCCC)C=C%14)=C7S3)C%15=C(C=CC(Cl)=C%15)C1=C(C#N)\C#N
10.1002/adma.201800613 | ITIC-4Cl | 840 | 1.47619 | 1494 | 1496 |  |  |  | ClC1=CC2=C(C(/C(C2=O)=C/C3=CC(SC4=C5C(C6=CC=C(C=C6)CCCCCC)(C7=CC=C(C=C7)CCCCCC)C8=CC9=C(C(C%10=CC=C(C=C%10)CCCCCC)(C%11=C9SC%12=C%11SC(/C=C%13C(C%14=C(C\%13=C(C#N)/C#N)C=C(Cl)C(Cl)=C%14)=O)=C%12)C%15=CC=C(C=C%15)CCCCCC)C=C48)=C5S3)=C(C#N)\C#N)C=C1Cl
10.1039/C8TA11363G | ITIC-3T | 769 | 1.612484 | 1371 | 1372 |  |  |  | O=C(C(C=CC=C1)=C1C/2=C(C#N)/C#N)C2=C/C3=CC4=C(S3)C5=C(S4)C6=C(C5(C7=CC=C(CCCCCC)C=C7)C8=CC=C(CCCCCC)C=C8)C=C(C9=C%10C=C(/C=C%11/C(C(C=CC=C%12)=C%12C%11=O)=C(C#N)\C#N)S9)C(C%10(C%13=CC=C(CCCCCC)C=C%13)C%14=CC=C(CCCCCC)C=C%14)=C6
10.1002/adma.201807832 | IDIC-PhC6 | 728 | 1.703297 | 1315 | 1316 |  |  | We used the average of 720, 725, 729 and 738. | O=C1C2=C(C=CC=C2)C(/C1=C/C3=CC4=C(S3)C5=CC6=C(C(SC(/C=C7/C(C(C=CC=C8)=C8C7=O)=C(C#N)\C#N)=C9)=C9C6(C%10=CC=C(CCCCCC)C=C%10)C%11=CC=C(CCCCCC)C=C%11)C=C5C4(C%12=CC=C(CCCCCC)C=C%12)C%13=CC=C(CCCCCC)C=C%13)=C(C#N)/C#N
10.1039/d0cc00896f | QIP-4F | 806 | 1.538462 | 1626 | 1627 |  |  |  | O=C(N(CC(CC)CCCC)C1=O)C(C1=N2)=NC3=C2C4=C(N(CC(CC)CCCC)C5=C4SC6=C5SC(/C=C7C(C(C=C(F)C(F)=C8)=C8C\7=C(C#N)\C#N)=O)=C6CCCCCCCCCCC)C9=C3C%10=C(C(SC(/C=C%11C(C(C=C(F)C(F)=C%12)=C%12C\%11=C(C#N)\C#N)=O)=C%13CCCCCCCCCCC)=C%13S%10)N9CC(CC)CCCC
Unpublished | QIPV-4F | 861 | 1.440186 | 2100 | 2102 |  |  |  | O=C1N(CC(CC)CCCC)C(C(C1=N2)=NC3=C2C(C(SC4=C5SC(/C=C6/C(C(C=C(F)C(F)=C7)=C7C6=O)=C(C#N)/C#N)=C4CCCCCCCCCCC)=C5N8CC(CCCCCCCCCC)CCCCCCCCCCCC)=C8C9=C3C%10=C(C(SC(/C=C/C=C%11C(C(C=C(F)C(F)=C%12)=C%12C\%11=C(C#N)/C#N)=O)=C%13CCCCCCCCCCC)=C%13S%10)N9CC(CCCCCCCCCC)CCCCCCCCCCCC)=O
Unpublished | QIP2V-4F | 933 | 1.329046 | 2126 | 2128 |  |  |  | O=C1N(CC(CC)CCCC)C(C(C1=N2)=NC3=C2C(C(SC4=C5SC(/C=C/C=C6/C(C(C=C(F)C(F)=C7)=C7C6=O)=C(C#N)/C#N)=C4CCCCCCCCCCC)=C5N8CC(CCCCCCCCCC)CCCCCCCCCCCC)=C8C9=C3C%10=C(C(SC(/C=C/C=C%11C(C(C=C(F)C(F)=C%12)=C%12C\%11=C(C#N)/C#N)=O)=C%13CCCCCCCCCCC)=C%13S%10)N9CC(CCCCCCCCCC)CCCCCCCCCCCC)=O
Unpublished | COTICI-4F | 1015 | 1.221675 | 1328 | 1330 |  |  |  | O=C1C2=C(C=C(F)C(F)=C2)C(/C1=C/C=C/C3=CC(OCC(CC)CCCC)=C(S3)C(S4)=CC5=C4C(SC(C6=C(OCC(CC)CCCC)C=C(/C=C7C(C(C=C(F)C(F)=C8)=C8C\7=C(C#N)\C#N)=O)S6)=C9)=C9C5(CC(CCCC)CC)CC(CCCC)CC)=C(C#N)/C#N
Unpublished | COTICV-4F | 980 | 1.265306 | 1355 | 1356 |  |  |  | O=C1C2=C(C=C(F)C(F)=C2)C(/C1=C/C=C/C3=CC(OCC(CC)CCCC)=C(S3)C(S4)=CC5=C4C(SC(C6=C(OCC(CC)CCCC)C=C(/C=C/C=C7C(C(C=C(F)C(F)=C8)=C8C\7=C(C#N)\C#N)=O)S6)=C9)=C9C5(CC(CCCC)CC)CC(CCCC)CC)=C(C#N)/C#N
10.1016/j.orgel.2022.106610 | TPBT-RCN | 1032 | 1.20155 | 1491 | 1492 |  |  |  | O=C1C2=C(C=CC=C2)C(/C1=C/C(S3)=CC(OCC(CC)CCCC)=C3C4=CC(N5CC(CCCCCC)CCCC)=C(S4)C6=C5C(N(CC(CCCCCC)CCCC)C7=C8SC(C9=C(OCC(CC)CCCC)C=C(/C=C%10/C(C(C=CC=C%11)=C%11C%10=O)=C(C#N)/C#N)S9)=C7)=C8C%12=NSN=C%126)=C(C#N)\C#N
10.1002/aenm.202001408 | PT-IDTTIC | 834 | 1.486811 |  | 17500 |  |  |  | CCCCCCCCCCCCCCCCCCC1(C2=CC3=C(C(CCCCCCCCCCCCCCCCCC)(C4=C3SC5=C4SC(/C=C6C(C7=C(C\6=C(C#N)\C#N)C=CC(C8=CC=C(S8)C)=C7)=O)=C5)CCCCCCCCCCCCCCCCCC)C=C2C9=C1C%10=C(S9)C=C(S%10)/C=C%11C(C%12=C(C\%11=C(C#N)\C#N)C=CC(C)=C%12)=O)CCCCCCCCCCCCCCCCCC

## Repeated acceptor
doi | Acceptor | λ_onset
10.1039/c6ta00612d | IDT-IC | 720
10.1039/c7ta07049g | IDT-IC | 720
10.1002/adma.201807832 | IDIC-PhC6 | 725
10.1016/j.scib.2017.10.017 | IDTIC | 729
10.1039/C8TA11363G | ITIC-2T | 738
10.1002/adma.201800052 | IDT6CN-M | 751
10.1002/aenm.201802021 | F-0Cl | 760
10.1002/adma.201707508 | F-H | 760
10.1002/adma.201807832 | IDIC | 761
10.1021/acsenergylett.8b00825 | IDT6CN-M | 762
10.1002/aenm.201802131 | ITIC | 769
10.1039/c8ta12530a | ITIC | 771
10.1002/adma.201602776 | IT-M | 775
10.1021/jacs.8b13653 | ITIC | 778
10.1002/solr.201900169 | ITIC | 779
10.1002/solr.201900528 | IDIC | 780
10.1002/adma.201800613 | ITIC | 780
10.1002/adma.201800052 | ITCPTC | 783
10.1002/adfm.201705095 | ITIC | 784
10.1039/c8ta11363g | ITIC-4T (ITIC) | 785
10.1039/c9ta08328f | TTTIC | 786
10.1039/c9ta01285k | ITCPTC | 787
10.1039/c8ee01546e | IDIC | 790
10.1002/adma.201707508 | NFBDT | 795
10.1002/adma.201800613 | IT-4F | 800
10.1039/C7TA10763C | BDTIT-M | 800
10.1021/jacs.8b13653 | ITIC-4F | 801
10.1016/j.joule.2019.11.006 | IT-4F | 801
10.1002/eom2.12061 | IT-4F | 804
10.1021/acsenergylett.8b00563 | BDCPDT-IC | 808
10.1021/acsenergylett.8b00563 | BDCPDT-FIC | 833
10.1039/c9ta07634d | IPT-2F | 857
10.1039/x0xx00000x | IPT-2F | 857
10.1021/acsami.0c14774 | BTP-IC | 872
10.1039/c9ta07634d | IPTT-2F | 874
10.1039/x0xx00000x | IPTT-2F | 874
10.1039/c9ta11285e | Y5 | 880
10.1039/C9CC03585K | 4TIC | 886
10.1021/acsami.9b03499 | IEICO | 897
10.1002/adma.201701308 | IHIC | 898
10.1002/adma.201807577 | Y5 | 900
10.1039/d0ta10953c | Y6 | 902
10.1038/s41467-019-08386-9 | Y1 | 905
10.1002/aenm.201702831 | 6TIC | 905
10.1002/adma.201904215 | Y1 | 910
10.1039/D0EE03506H | p-BTP-PhC6 | 912
10.1038/s41560-021-00820-x | Y6 | 917
10.1016/j.nanoen.2020.105087 | BTP-PhC6 | 917
10.1021/acs.chemmater.0c01245 | Y6 | 920
10.1002/aenm.201801203 | IXIC | 920
10.1002/adma.201602642 | IEICO | 925
10.1002/eom2.12061 | Y6 | 925
10.1038/s41467-019-08386-9 | Y3 | 925
10.1016/j.joule.2020.03.023 | BTP-4F (Y6) | 930
10.1016/j.joule.2019.01.004 | Y6 | 931
10.1021/acs.jpcc.0c07162 | Y6 | 947
10.1002/adma.201904215 | Y3 | 953
10.1021/acsenergylett.8b00627 | IEICO-4F | 961
10.1002/anie.201610944 | IEICO-4F | 1000
10.1039/c9ta14070k | BDSe-4Br | 890
10.1002/solr.201800250 | BDSeIC4Br | 890
10.1002/adfm.201802324 | 6TIC-4F | 1000
10.1002/adma.201706571 | F8IC | 976
10.1039/c9ta06476a | IT-2F | 789
10.1002/aenm.201801209 | ITIC-2F (ITIC-F) | 795
10.1016/j.joule.2020.02.004 | BTIC-CF3-γ | 950
10.1002/anie.202013053 | BTIC-CF3-γ | 951
10.1039/c8ta12530a | α-IT-2F | 794
10.1021/jacs.8b13653 | ITIC-2F | 796
10.1002/adfm.201705927 | Ph-DTDP-IC | 770
10.1016/j.scib.2017.10.017 | CO5IC | 765
10.1002/adfm.201907570 | Y6-T | 919
10.1039/c9cp05015a | Y10 | 916
10.1038/s41467-019-10351-5 | BTP-4Cl | 931
10.1002/anie.202013053 | BTIC-4Cl | 941

## ETL dataset
SMILES | HUMO | LUMO | doi
CCCC(CCC)n8oc9cc(c1cc4c(=O)n(C(CCC)CCC)c(=O)c3ccc2c5ccc6c(=O)n(C(CCC)CCC)c(=O)c7ccc(c1c2c34)c5c67)c%11c%12ccc%14c(=O)n(C(CCC)CCC)c(=O)c%13ccc(c%10ccc(c8=O)c9c%10%11)c%12c%13%14 | -6.25 | -4.04 | 10.1002/smll.201900854
CCCCCn1c(=O)c2ccc3c5ccc6c(=O)n(CCCCC)c(=O)c7ccc(c4ccc(c1=O)c2c34)c5c67 | -5.83 | -3.82 | 10.1002/smll.201900854
CCCCC(CC)CN1C(=O)/C2=C/C=c4c3c(/C=C\C(C1=O)C23)c5ccc6c(=O)n(CC(CC)CCCC)c(=O)c7ccc4c5c67 | -5.94 | -4 | 10.1002/smll.201900854
CCCCC(CC)CN1C(=O)/C2=C/C(Br)=c4c3c(/C=C\C(C1=O)C23)c5ccc6c(=O)n(CC(CC)CCCC)c(=O)c7ccc4c5c67 | -6 | -3.97 | 10.1002/smll.201900854
CN(C)CCCn1c(=O)c2ccc3c5ccc6c(=O)n(CCCN(C)C)c(=O)c7ccc(c4ccc(c1=O)c2c34)c5c67 | -6.05 | -3.72 | 10.1002/smll.201900854
CCC(CC)N1C(C(CC2)C3=C(C1=O)C=CC4=C3C2=C5C6=C4C(C(C=C7)=CC8=C7C(C=CC(C9=C(C%10C%11=C%12C=CC(C%13=O)C%11=C(C(N%13C(CC)CC)=O)C=C%10)C(C%12=CC=C%14C%15=O)=C%14C(C(N%15C(CC)CC)=O)=C9)=C%16)=C%16C8(CCCN(C)C)CCCN(C)C)=CC(C%17=O)=C6C(C(N%17C(CC)CC)=O)C=C5)=O | -6 | -3.97 | 10.1002/smll.201900854
CCC(CC)N1C(C(CC2)C3=C(C1=O)C=CC4=C3C2=C5C6=C4C(C(C=C7)=CC8=C7C(C=CC(C9=C(C%10C%11=C%12C=CC(C%13=O)C%11=C(C(N%13C(CC)CC)=O)C=C%10)C(C%12=CC=C%14C%15=O)=C%14C(C(N%15C(CC)CC)=O)=C9)=C%16)=C%16C8(CCC[N+](C)(CC)C)CCC[N+](C)(CC)C)=CC(C%17=O)=C6C(C(N%17C(CC)CC)=O)C=C5)=O.[Br-].[Br-] | -5.96 | -3.95 | 10.1002/smll.201900854
CCCCCCCCC(CCCCCC)CCn3c(=O)c4c1sc(=C(C#N)C#N)sc1c5c(=O)n(CCC(CCCCCC)CCCCCCCC)c(=O)c6c2sc(=C(C#N)C#N)sc2c(c3=O)c4c56 | -6.38 | -4.38 | 10.1002/smll.201900854
CCCCCCCCCC(CCCCCCC)CCn9c(=O)c%10c1sc(=C(C#N)C#N)sc1c%11c(=O)n(CCC(CCCCCCC)CCCCCCCCC)c(=O)c%12c8sc(=C(C#N)C(C#N)=c2sc4c(s2)c7c(=O)n(CCC(CCCCCCC)CCCCCCCCC)c(=O)c6c3sc(=C(C#N)C#N)sc3c5c(=O)n(CCC(CCCCCCC)CCCCCCCCC)c(=O)c4c5c67)sc8c(c9=O)c%10c%11%12 | -5.65 | -4.25 | 10.1002/smll.201900854
CCCCCCCCC6C(=O)c7ccc8C(=O)C(CCCCCCCC)C(=O)c9c(N5CCN(c1cc4c(=O)n(CCCCCCCC)c(=O)c3ccc2c(=O)n(CCCCCCCC)c(=O)c1c2c34)CC5)cc(C6=O)c7c89 | -5.65 | -3.73 | 10.1002/smll.201900854
CCCCCCCCn8c(=O)c9cc(N6CCN(c2cc4c(=O)n(CCCCCCCC)c(=O)c5c(N1CCC(C)CC1)cc3c(=O)n(CCCCCCCC)c(=O)c2c3c45)CC6)c%11c(=O)n(CCCCCCCC)c(=O)c%10cc(N7CCC(C)CC7)c(c8=O)c9c%10%11 | -5.48 | -3.65 | 10.1002/smll.201900854
CCCCCCCCSc6sc(=Cc5ccc(c1cc4c(=O)n(CCCCCCCC)c(=O)c3ccc2c(=O)n(CCCCCCCC)c(=O)c1c2c34)s5)sc6SCCCCCCCC | -5.41 | -4.2 | 10.1002/smll.201900854
CCCCCCCCSc8sc(=Cc7ccc(c3cc5c(=O)n(CCCCCCCC)c(=O)c6c(c2ccc(C=c1sc(SCCCCCCCC)c(SCCCCCCCC)s1)s2)cc4c(=O)n(CCCCCCCC)c(=O)c3c4c56)s7)sc8SCCCCCCCC | -5.34 | -4.19 | 10.1002/smll.201900854
CCc%16ccc(c3c1nsnc1c(c2ccc(CC)s2)c4nc%14c(nc34)c9nc8c(c5ccc(CC)s5)c6nsnc6c(c7ccc(CC)s7)c8nc9c%15nc%13c(c%10ccc(CC)s%10)c%11nsnc%11c(c%12ccc(CC)s%12)c%13nc%14%15)s%16 | -5.62 | -4 | 10.1002/smll.201900854
CCCCCCCSc2cc1nc6c(nc1cc2F)c4nc3cc(F)c(SCCCCCCC)cc3nc4c7nc5cc(SCCCCCCC)c(F)cc5nc67 | -6.13 | -3.67 | 10.1002/smll.201900854
CCCCCCCS(=O)c2cc1nc6c(nc1cc2F)c4nc3cc(F)c(S(=O)CCCCCCC)cc3nc4c7nc5cc(S(=O)CCCCCCC)c(F)cc5nc67 | -6.71 | -3.92 | 10.1002/smll.201900854
CCCCCCCS(=O)(=O)c2cc1nc6c(nc1cc2F)c4nc3cc(F)c(S(=O)(=O)CCCCCCC)cc3nc4c7nc5cc(S(=O)(=O)CCCCCCC)c(F)cc5nc67 | -6.96 | -4.18 | 10.1002/smll.201900854
CCCCCCc%15ccc(C7(c1ccc(CCCCCC)cc1)c2cc%10c(cc2c6sc5cc(C=c4c(=O)c3cscc3c4=C(C#N)C#N)sc5c67)C(c8ccc(CCCCCC)cc8)(c9ccc(CCCCCC)cc9)c%13c%10sc%14cc(C=c%12c(=O)c%11cscc%11c%12=C(C#N)C#N)sc%13%14)cc%15 | -5.61 | -3.96 | 10.1002/smll.201900854
CCCCCCc%15ccc(C7(c1ccc(CCCCCC)s1)c2cc%10c(cc2c6sc5cc(C=c4c(=O)c3cscc3c4=C(C#N)C#N)sc5c67)C(c8ccc(CCCCCC)s8)(c9ccc(CCCCCC)s9)c%13c%10sc%14cc(C=c%12c(=O)c%11cscc%11c%12=C(C#N)C#N)sc%13%14)s%15 | -5.68 | -4.03 | 10.1002/smll.201900854
CC1(C)O/C(=C(C#N)\C#N)/C(C#N)=C1/C=C/c6ccc(N(c3ccc(/C=C/C2=C(C#N)/C(=C(C#N)\C#N)OC2(C)C)cc3)c5ccc(/C=C/C4=C(C#N)/C(=C(C#N)/C#N)OC4(C)C)cc5)cc6 | -5.92 | -4.07 | 10.1002/smll.201900854
O=C(N1CCCNCCCN(C)C)C2=C3C(C4=CC=C3C1=O)=C(C(C=C(C5=C6C=7CN(CCCNCCCN(C)C)C5)=O)=C6C4=CC7=O)C=C2 | -6.21 | -3.63 | 10.1002/smll.201900854
[O-][N+](C)(C)CCCN1CC(C(C(C2=C3)=C(C=4)C5=C(C2=CC=C6C7=O)C6=C(C(N7CCC[N+](C)([O-])C)=O)C=C5)=C(C1)C4=O)=C3=O | -6.02 | -3.78 | 10.1002/smll.201900854
O=C(N1C(CCCCCC)CCCCCC)C2=CC=C3C4=C5C6=C(C3=CC=C7C(N8C(CCCCC)CCCCCC)=O)C7=C(C8=O)C=C6C(C9=C(C%10=C%11C=C(C(N%12C(CCCCCC)CCCCCC)=O)C(C(C%12=O)=C%13)=C%10%14)C%15=C(C(C%16=O)=CC%17=C%18C(C%19=C%20C(C%18=CC=C%21)=C%21C%22=C%23C%24=C%25C%26=C%27C%28=C%24C(C(C(N%29C(CCCCC)CCCCCC)=O)=C%23)=C(C%29=O)C=C%28C(C%30=C(C%31=C%32C=C(C(N%33C(CCCCCC)CCCCCC)=O)C%34=C%31%35)C%36=C(C(C%37=O)=CCC%36C%35CC=C%34C%33=O)C(C(N%37C(CCCCC)CCCCCC)=O)=C%30)=C%32C%27=CC(C%38=O)=C%26C(C(N%38C(CCCCCC)CCCCCC)=O)=CC%25=C%22C%20=CC=C%19)=C%13C%14=C%17%15)C(C(N%16C(CCCCC)CCCCCC)=O)=C9)=C%11C5=CC(C1=O)=C42 | -5.8 | -3.7 | 10.1002/smll.201900854
O=C(N1C(CCCCCC)CCCCCC)C2=CC3=C4C(C5=CC(C6=O)=C7C(C8=CC=C7C(N6C(CCCCC)CCCCCC)=O)=C5C9=C%10C8=CC=C(C(N%11C(CCCCCC)CCCCC)=O)C%10=C(C%11=O)C=C94)=C%12C%13=C3C%14=C%15C%16=C%13C(C(C(N%17C(CCCCC)CCCCCC)=O)=C%12)=C(C%17=O)C=C%16C(C%18=C(C%19=C%20C=C(C(N%21C(CCCCCC)CCCCCC)=O)C(C(C%21=O)=C%22)=C%19%23)C%24=C(C(C%25=O)=CC%26=C%27C(C%28=C%29C(C%27=CC=C%30)=C%30C%31=C%32C%33=C%34C%35=C%36C%37=C%33C(C(C(N%38C(CCCCC)CCCCCC)=O)=C%32)=C(C%38=O)C=C%37C(C%39=C(C%40=C%41C=C(C(N%42C(CCCCCC)CCCCCC)=O)C(C(C%42=O)=C%43)=C%40%44)C%45=C(C(C%46=O)=CC(C%45=C%44C%43=C%47C%48=C%49C%50=C%51C=CC(C%52=O)=C%50C(C(N%52C(CCCCCC)CCCCCC)=O)=C%48)=C%47C%53=C%49C%54=C%51C=CC(C%55=O)=C%54C(C(N%55C(CCCCC)CCCCCC)=O)=C%53)C(C(N%46C(CCCCC)CCCCCC)=O)=C%39)=C%41C%36=CC(C%56=O)=C%35C(C(N%56C(CCCCCC)CCCCCC)=O)=CC%34=C%31C%29=CC=C%28)=C%22C%23=C%26%24)C(C(N%25C(CCCCC)CCCCCC)=O)=C%18)=C%20C%15=CC(C1=O)=C%142 | -5.8 | -3.8 | 10.1002/smll.201900854
O1C=2C=CC=CC2[N]3=C1C=4C=CC=CC4[O-][Zn+2]53[O-]C=6C=CC=CC6C=7OC=8C=CC=CC8[N ]75 | -6.4 | -2.9 | 10.1002/smll.201900854
[O-]1C2=CC=CC=3C=CC=[N](C23)[Al+3]145([O-]C6=CC=CC=7C=CC=[N]4C67)[O-] C8=CC=CC=9C=CC=[N]5C89 | -6 | -2.7 | 10.1002/smll.201900854
C=1C=CC(=CC1)N(C2=CC=C(C=C2)C=3C=CC(=CC3)N(C=4C=CC=CC4)C5=CC=CC(=C5)C )C6=CC=CC(=C6)C | -5.4 | -2.3 | 10.1002/smll.201900854
N=1C(=CC(C=2C=CC=CC2)=C3C=CC4=C(N=C(C=C4C=5C=CC=CC5)C)C13)C | -6.7 | -3.2 | 10.1002/smll.201900854
N=1N=C(OC1C=2C=CC(=CC2)C=3C=CC=CC3)C=4C=CC(=CC4)C(C)(C)C | -5.9 | -2.4 | 10.1002/smll.201900854
N=1N=C(OC1C=2C=CC(=CC2)C(C)(C)C)C=3C=CC=C(C3)C4=NN=C(O4)C=5C=CC(=CC5)C(C)(C)C | -6.5 | -2.8 | 10.1002/smll.201900854
FC1=C(F)C(F)=C2C(=C1F)C3=NC4=C5C(F)=C(F)C(F)=C(F)C5=C6N=C7C8=C(F)C(F)=C(F)C(F)=C8C=9N=C%10C=%11C(F)=C(F)C(F)=C(F)C%11C%12=NC2=[N]3[Cu+2]([N]79)([N-]46)[N-]%12%10 | -5.9 | -4.6 | 10.1002/smll.201900854
C=1C=CC2=C(C1)C=3C=CC=CC3N2C4=CC=C(C=C4)C=5C=CC(=CC5)N6C=7C=CC=CC7C=8C=CC=CC86 | -6.1 | -2.6 | 10.1002/smll.201900854
C=1C=CC(=CC1)N(C2=CC=C(C=C2)C=3C=CC(=CC3)N(C=4C=CC=CC4)C5=CC=CC=6C=CC=CC65)C7=CC=CC=8C=CC=CC87 | -5.2 | -2.2 | 10.1002/smll.201900854
N=1C=2C=CC=CC2N(C=3C=CC=CC3)C1C4=CC(=CC(=C4)C5=NC=6C=CC=CC6N5C=7C=CC=CC7)C8=NC=9C=CC=CC9N8C=%10C=CC=CC%10 | -6.2 | -2.7 | 10.1002/smll.201900854
N=1C=CC=CC1C=2C=CC=C(C2)C3=CC(=CC(=C3)C=4C=CC=C(C4)C5=NC=CC=C5)C=6C=CC=C(C6)C7=NC=CC=C7 | -6.12 | -1.5 | 10.1002/smll.201900854
N=1C=CC=C(C1)C2=CC=CC(=C2)C3=CC(=CC(=C3)C4=CC=CC(=C4)C=5C=NC=CC5)C=6C=CC=C(C6)C=7C=NC=CC7 | -6.45 | -1.63 | 10.1002/smll.201900854
N=1C=CC(=CC1)C=2C=CC=C(C2)C3=CC(=CC(=C3)C=4C=CC=C(C4)C5=CC=NC=C5)C=6C=CC=C(C6)C7=CC=NC=C7 | -6.67 | -1.85 | 10.1002/smll.201900854
C=1C=C2C(=CC1B(C=3C(=CC(=CC3C)C)C)C=4C(=CC(=CC4C)C)C)C=5C=C6C(=CC5N2CCCC)C=7C= C(C=CC7N6CCCC)B(C=8C(=CC(=CC8C)C)C)C=9C(=CC(=CC9C)C)C | -5.17 | -2.32 | 10.1002/smll.201900854
*C=1SC(*)=C(C1)CCCCCC | -5.3 | -3.4 | 10.1002/smll.201900854
*C=1SC(*)=C(C1)C=2C=CC(=CC2)CCCCCCCC | -5.5 | -3.7 | 10.1002/smll.201900854
*C=1SC(=CC1)C=2C3=NSN=C3C(C=4SC(=CC4)C=5C=CC=6C=7C=CC(*)=CC7N(C6C5)CCCCCCCC)=C(OCCCCCCCC)C2OCCCCCCCC | -5.21 | -3.35 | 10.1021/jp408705r
*C=1SC(=CC1)C=2C=CC(C=3SC(=CC3)C=4C=CC=5C=6C=CC(*)=CC6N(C5C4)C(CCCCCCCC)CCCCCCCC)=C7N=C(C(=NC72)C=8C=CC=C(OCCCCCCCC)C8)C9=CC=CC(OCCCCCCCC)=C9 | -5.73 | -3.32 | 10.1021/jp408705r
*C=1SC(=CC1)C=2C=CC(C=3SC(=CC3)C=4C=CC=5C=6C=CC(*)=CC6N(C5C4)C(CCCCCCCC)CCCCCCCC)=C7N=C(C8=CC=CC=C8)C(=NC72)C=9C=CC=CC9 | -5.69 | -3.33 | 10.1021/jp408706r
*C=1SC(=CC1)C=2C=CC(C=3SC(=CC3)C=4C=CC=5C=6C=CC(*)=CC6N(C5C4)CCCCCCCC)=C7N=C(C(=NC72)C=8C=CC=C(OCCCCCCCC)C8)C9=CC=CC(OCCCCCCCC)=C9 | -5.56 | -3.29 | 10.1021/jp408707r
*C=1SC(=CC1)C=2SC(C=3SC(=CC3)C=4SC=5C(C4)=C(C=6SC(=CC6)CC(CC)CCCC)C=7SC(*)= CC7C5C=8SC(=CC8)CC(CC)CCCC)=C9C(=O)C%10=C(SC(=C%10C(=O)C29)CC(CC)CCCC)CC(CC)CCCC | -5.33 | -2.92 | 10.1002/adma.201602776
*C=1SC(=CC1)C=2SC(C=3SC(=CC3)C=4SC5=C(SC6=C(C=7SC(=CC7)CCCCCCCC)C=8C=9SC(*)=CC9SC8C(C=%10SC(=CC%10)CCCCCCCC)=C56)C4)=C%11C(=O)C%12=C(SC(=C%12C(=O)C2%11)CC(CC)CCCC)CC(CC)CCCC | -5.36 | -3.43 | 10.1002/adma.201602776
*C=1SC(=CC1)C2=CC=C(C=3SC(=CC3)C=4C=CC=5C=6C=CC(*)=CC6N(C5C4)C(CCCCCCCC)CCCCCCCC)C7=NSN= C72 | -5.45 | -3.6 | 10.1002/smll.201900854
*C=1SC(=CC1)C=2C=CC(C=3SC(=CC3)C=4C=CC=5C=6C=CC(*)=CC6N(C5C4)C(CCCCCCCC)CCCCCCCC)=C7N=CC =NC72 | -5.46 | -3.42 | 10.1002/smll.201900854
*C=1SC(=CC1)C2=CC=C(C=3SC(=CC3)C=4C=CC=5C=6C=CC(*)=CC6N(C5C4)C(CCCCCCCC)CCCCCCCC)C7=NON= C72 | -5.47 | -3.65 | 10.1002/smll.201900854
*C=1SC(=CC1)C=2SC(=CC2CC(CCCCCCCCCC)CCCCCCCCCCCC)C3=C4SC=CC4=C(C=5SC(C=6SC(=CC6)C7=C(F)C(F)=C(*)C8=NN(N=C87)CCC)=C(C5)CC(CCCCCCCCCC)CCCCCCCCCCCC)C=9SC=CC93 | -5.47 | -3.42 | 10.1002/smll.201900854
O=C1C(SC(=S)N1CC)=CC2=CC=C(C3=NSN=C32)C=4SC=5C=6C=C7C(=CC6C(C5C4)(CCCCCCCC)CCCCCCCC)C=8SC(=CC8C7(CCCCCCCC)CCCCCCCC)C9=CC=C(C=C%10SC(=S)N(C%10=O)CC)C%11=NSN=C%119 | -5.51 | -3.88 | 10.1002/smll.201900854
*C=1SC(C=2SC3=C(C2)C(=C4SC(=CC4=C3CCC(CCCC)CCCCCC)C=5SC(=CC5CC(CC)CCCC)C6=C(F)C(F)=C (*)C7=NSN=C76)CCC(CCCC)CCCCCC)=C(C1)CC(CC)CCCC | -5.54 | -3.33 | 10.1002/smll.201900854
*C=1SC=2C=3SC(=CC3C(C2C1)(CCC(C)CCCC(C)C)CCC(C)CCCC(C)C)C4=C(F)C(F)=C(*) C5=NSN=C54 | -5.26 | -3.64 | 10.1002/smll.201900854
*C=1SC(=CC1)C=2SC3=C(C2)C(C=4SC(=CC4)CC(CC)CCCC)=C5SC(=CC5=C3C=6SC(=CC6)CC(CC)CCCC) C=7SC(=CC7)C8=C(F)C(F)=C(*)C9=NN(N=C98)CC(CCCCCC)CCCCCCCC | -5.21 | -2.99 | 10.1002/smll.201900854
*C=1SC(=CC1)C=2SC3=C(C2)C(C=4SC(SCCCCCCCCCCCC)=CC4)=C5SC(=CC5=C3C=6SC(SCCCCCCCCCCCC)=CC6)C=7SC(=CC7)C8 =C(F)C(F)=C(*)C9=NN(N=C98)CC(CCCCCC)CCCCCCCC | -5.32 | -3.08 | 10.1002/smll.201900854
*C=1SC(=CC1)C=2SC3=C(C2)C(C=4SC(SCC(CC)CCCC)=CC4)=C5SC(=CC5=C3C=6SC(SCC(CC)CCCC)=CC6) C=7SC(=CC7)C8=C(F)C(F)=C(*)C9=NN(N=C98)CC(CCCCCC)CCCCCCCC | -5.32 | -3.08 | 10.1002/smll.201900854
N#CC(C#N)=C1C=2C=CC=CC2C(=O)C1=CC=3SC4=C(SC=5C=6C=C7C(=CC6C(C8=CC=C(C=C8)CCCCCC)(C9=CC=C(C=C9)CCCCCC)C45)C=%10SC=%11C=C(SC%11C%10C7(C%12=CC=C(C=C%12)CCCCCC)C%13=CC=C(C=C%13)CCCCCC)C=C%14C(=O)C=%15C=CC=CC%15C%14=C(C#N)C#N)C3 | -5.5 | -3.89 | 10.1002/smll.201900854
N#CC(C#N)=C1C(=CC=2SC3=C(SC=4C=5C=C6C(=CC5C(C7=CC=C(C=C7)CCCCCC)(C8=CC=C(C= C8)CCCCCC)C34)C=9SC=%10C=C(SC%10C9C6(C%11=CC=C(C=C%11)CCCCCC)C%12=CC=C(C=C%12)CCCCCC )C=C%13C(=O)C%14=CC(F)=C(F)C=C%14C%13=C(C#N)C#N)C2)C(=O)C% 15=CC(F)=C(F)C=C%151 | -5.66 | -4.14 | 10.1002/smll.201900854
*C=1SC(=CC1)C=2SC(C=3SC(=CC3)C=4SC=5C(C4)=C(C=6SC(=CC6)CC(CC)CCCC)C=7SC(*)=CC7C5C=8SC(=CC8)CC(CC)CCCC)=C9C(=O)C%10=C(SC(=C%10C(=O)C29)CC(CC)CCCC)CC(CC)CCCC | -5.28 | -3.48 | 10.1002/smll.201900854
*C=1SC(=CC1)C=2SC(C=3SC(=CC3)C=4SC=5C(C4)=C(C=6SC(SCC(CC)CCCC)=C(F)C6)C=7SC(*)=CC7C5C=8SC(SCC(CC)CCCC)=C(F)C8)=C9C(=O)C%10=C(SC(=C%10C(=O)C29)CC(CC)CCCC)CC(CC)CCCC | -5.4 | -3.6 | 10.1002/smll.201900854
*C=1SC(=CC1)C=2SC(C=3SC(=CC3)C=4SC=5C(C4)=C(C=6SC(=C(F)C6)CC(CC)CCCC)C=7SC(*)=CC7C5C=8SC(=C(F)C8)CC(CC)CCCC)=C9C(=O)C%10=C(SC(=C%10C(=O)C29)CC(CC)CCCC)CC(CC)CCCC | -5.45 | -3.65 | 10.1002/smll.201900854
C(#C[Si](C(C)C)(C(C)C)C(C)C)C=1C=CC(C#C[Si](C(C)C)(C(C)C)C(C)C)=C2N=C3C=CC=CC3=NC12 | -6.12 | -3.42 | 10.1021/jo502564w
C(#C[Si](C(C)C)(C(C)C)C(C)C)C1=C2N=C3C=CC=CC3=NC2=C(C#C[Si](C(C)C)(C(C)C)C(C)C)C=4C=CC=CC14 | -5.99 | -3.87 | 10.1021/jo502564w
C(#C[Si](C(C)C)(C(C)C)C(C)C)C1=C2N=C3C=CC=CC3=NC2=C(C#C[Si](C(C)C)(C(C)C)C(C)C)C=4C=C5C=CC=CC5=CC14 | -5.8 | -4.05 | 10.1021/jo502564w
C(#C[Si](C(C)C)(C(C)C)C(C)C)C1=CC=C(C#C[Si](C(C)C)(C(C)C)C(C)C)C2=NC3=CC4=C(C=C3N=C12)C5C=6C=CC=CC6C4C=7C=CC=CC75 | -6.1 | -3.36 | 10.1021/jo502564w
C(#C[Si](C(C)C)(C(C)C)C(C)C)C=1C2=NC3=CC4=C(C=C3N=C2C(C#C[Si](C(C)C)(C(C)C)C(C)C)=C5C=CC=CC15)C6C=7C=CC=CC7C4C=8C=CC=CC86 | -5.91 | -3.75 | 10.1021/jo502564w
C(#C[Si](C(C)C)(C(C)C)C(C)C)C=1C2=NC3=CC4=C(C=C3N=C2C(C#C[Si](C(C)C)(C(C)C)C(C)C)=C5C=C6C=CC=CC6=CC15)C7C=8C=CC=CC8C4C=9C=CC=CC97 | -5.71 | -3.92 | 10.1021/jo502564w
C(#C[Si](C(C)C)(C(C)C)C(C)C)C1=CC=C(C#C[Si](C(C)C)(C(C)C)C(C)C)C2=NC3=C(N=C12)C=CC=4C=CC=CC43 | -5.88 | -3.1 | 10.1002/chem.201503856
C(#C[Si](C(C)C)(C(C)C)C(C)C)C1=C2N=C3C=CC=4C=CC=CC4C3=NC2=C(C#C[Si](C(C)C)(C(C)C)C(C)C)C=5C=CC=CC15 | -5.53 | -3.31 | 10.1002/chem.201503856
C(#C[Si](C(C)C)(C(C)C)C(C)C)C1=C2N=C3C=CC=4C=CC=CC4C3=NC2=C(C#C[Si](C(C)C)(C(C)C)C(C)C)C=5C=C6C=CC=CC6=CC15 | -5.39 | -3.54 | 10.1002/chem.201503856
C(#C[Si](C(C)C)(C(C)C)C(C)C)C=1C2=NSN=C2C(C#C[Si](C(C)C)(C(C)C)C(C)C)=C3N=C4C(=NC13)C=CC=5C=CC=CC45 | -5.85 | -3.88 | 10.1002/chem.201503856
C(#C[Si](C(C)C)(C(C)C)C(C)C)C1=CC=C(C#C[Si](C(C)C)(C(C )C)C(C)C)C2=NC3=C(N=C12)C4=CC=C5C6=NC7=C(C#C[Si](C(C)C)(C(C)C)C (C)C)C8=NC9=CC=CC=C9N=C8C(C#C[Si](C(C)C)(C(C)C)C(C)C)=C7N=C6C=%10C =CC3=C4C5%10 | -5.74 | -3.71 | 10.1002/smll.201900860
C(#C[Si](C(C)C)(C(C)C)C(C)C)C1=CC=2C3=NC=4C(N=C3C5=CC(C#C[Si]( C(C)C)(C(C)C)C(C)C)=CC=6C7=NC=8C(N=C7C(=C1)C2C56)=C(C9=NSN=C9C8C=%10C=C (C=C(C%10)C(C)(C)C)C(C)(C)C)C%11=CC(=CC(=C%11)C(C)(C)C) C(C)(C)C)=C(C%12=NSN=C%12C4C%13=CC(=CC(=C%13)C(C)(C)C)C(C)(C) C)C=%14C=C(C=C(C%14)C(C)(C)C)C(C)(C)C | -5.75 | -3.81 | 10.1002/smll.201900860
C(#C[Si](C(C)C)(C(C)C)C(C)C)C1=CC=2C3=NC4=C(C#C[Si](C(C)C) (C(C)C)C(C)C)C5=NSN=C5C(C#C[Si](C(C)C)(C(C)C)C(C)C)=C4N=C3C6= CC(C#C[Si](C(C)C)(C(C)C)C(C)C)=CC=7C8=NC9=C(C#C[Si](C(C)C) (C(C)C)C(C)C)C%10=NSN=C%10C(C#C[Si](C(C)C)(C(C)C)C(C)C)= C9N=C8C(=C1)C2C67 | -6.03 | -4.07 | 10.1002/smll.201900860
C(#C[Si](C(C)C)(C(C)C)C(C)C)C1=CC=2C3=NC4=C(C#C[Si](C(C)C) (C(C)C)C(C)C)C5=NSN=C5C(C#C[Si](C(C)C)(C(C)C)C(C)C)=C4N=C3C6= CC(C#C[Si](C(C)C)(C(C)C)C(C)C)=CC=7C8=NC9=C(C#C[Si](C(C)C) (C(C)C)C(C)C)C%10=NSN=C%10C(C#C[Si](C(C)C)(C(C)C)C(C)C)= C9N=C8C(=C1)C2C67 | -5.62 | -3.77 | 10.1002/smll.201900860
C(#C[Si](C(C)C)(C(C)C)C(C)C)C=1C=C2C=3N=C4C=C5N=C6C(=NC5=CC4=NC3C7=CC( C#C[Si](C(C)C)(C(C)C)C(C)C)=CC=8C9=NC%10=C(C#C[Si](C(C)C) (C(C)C)C(C)C)C%11=NSN=C%11C(C#C[Si](C(C)C)(C(C)C)C(C)C)= C%10N=C9C(C1)=C2C78)C%12=CC(C#C[Si](C(C)C)(C(C)C)C(C)C)=CC=%13C%14 =NC%15=C(C#C[Si](C(C)C)(C(C)C)C(C)C)C%16=NSN=C%16C(C#C[Si]( C(C)C)(C(C)C)C(C)C)=C%15N=C%14C%17=CC(C#C[Si](C(C)C)(C(C) C)C(C)C)=CC6=C%17C%12%13 | -5.62 | -3.75 | 10.1002/smll.201900860
N#CC(C#N)=CC=1[Se]C(=CC1)C=2[Se]C(=CC2)C=3[Se]C(=CC3)C=C(C#N) C#N | -5.38 | -2.18 | 10.1016/j.synthmet.2015.09.010
N#CC(C#N)=CC=1[Se]C(=CC1)C=2[Se]C(=CC2)C=3[Se]C(=CC3)C=4[Se]C( =CC4)C=C(C#N)C#N | -5.2 | -2.41 | 10.1016/j.synthmet.2015.09.010
N#CC(C#N)=CC=1[Se]C(=CC1)C=2[Se]C(=CC2)C=3[Se]C(=CC3)C=4[Se]C( =CC4)C=5[Se]C(=CC5)C=C(C#N)C#N | -5.09 | -2.55 | 10.1016/j.synthmet.2015.09.010
N#CC(C#N)=CC=1SC(=CC1)C=2SC(=CC2)C=C(C#N)C#N | -6.5 | -4.05 | 10.1016/j.synthmet.2015.09.010
N#CC(C#N)=CC=1SC(=CC1)C=2SC(=CC2)C=3SC(=CC3)C=C(C#N)C#N | -6.39 | -3.93 | 10.1016/j.synthmet.2015.09.010
N#CC(C#N)=CC=1SC(=CC1)C=2SC(=CC2)C=3SC(=CC3)C=4SC(=CC4)C=C(C#N)C#N | -6.11 | -3.8 | 10.1016/j.synthmet.2015.09.010
N#CC(C#N)=CC=1SC(=CC1)C=2SC(=CC2)C=3SC(=CC3)C=4SC(=CC4)C=5SC(=CC5)C=C(C#N)C#N | -5.9 | -3.69 | 10.1016/j.synthmet.2015.09.010
N#CC(C#N)=CC=1[Te]C(=CC1)C=2[Te]C(=CC2)C=3[Te]C(=CC3)C=C(C#N) C#N | -6.26 | -3.98 | 10.1016/j.synthmet.2015.09.010
N#CC(C#N)=CC=1[Te]C(=CC1)C=2[Te]C(=CC2)C=3[Te]C(=CC3)C=4[Te]C( =CC4)C=C(C#N)C#N | -5.98 | -3.87 | 10.1016/j.synthmet.2015.09.010
N#CC(C#N)=CC=1[Te]C(=CC1)C=2[Te]C(=CC2)C=3[Te]C(=CC3)C=4[Te]C( =CC4)C=5[Te]C(=CC5)C=C(C#N)C#N | -5.79 | -3.78 | 10.1016/j.synthmet.2015.09.010
S1C=CC=C1C=2SC(=CC2)C=3SC=CC3 | -5.47 | -1.95 | 10.1016/j.synthmet.2015.09.010
S1C=CC=C1C=2SC(=CC2)C=3SC(=CC3)C=4SC=CC4 | -5.28 | -2.18 | 10.1016/j.synthmet.2015.09.010
S1C=CC=C1C=2SC(=CC2)C=3SC(=CC3)C=4SC(=CC4)C=5SC=CC5 | -5.11 | -2.4 | 10.1016/j.synthmet.2015.09.010
[Se]1C=CC=C1C=2[Se]C(=CC2)C=3[Se]C=CC3 | -5.38 | -2.18 | 10.1016/j.synthmet.2015.09.010
[Se]1C=CC=C1C=2[Se]C(=CC2)C=3[Se]C(=CC3)C=4[Se]C=CC4 | -5.2 | -2.41 | 10.1016/j.synthmet.2015.09.010
[Se]1C=CC=C1C=2[Se]C(=CC2)C=3[Se]C(=CC3)C=4[Se]C(=CC4)C=5[Se]C=CC5 | -5.09 | -2.55 | 10.1016/j.synthmet.2015.09.010
[Te]1C=CC=C1C=2[Te]C(=CC2)C=3[Te]C=CC3 | -5.39 | -2.24 | 10.1016/j.synthmet.2015.09.010
[Te]1C=CC=C1C=2[Te]C(=CC2)C=3[Te]C(=CC3)C=4[Te]C=CC4 | -5.21 | -2.46 | 10.1016/j.synthmet.2015.09.010
[Te]1C=CC=C1C=2[Te]C(=CC2)C=3[Te]C(=CC3)C=4[Te]C(=CC4)C=5[Te]C=CC5 | -5.09 | -2.6 | 10.1016/j.synthmet.2015.09.010
*C=1[Se]C(=CC1)C=2[Se]C(=CC2)C=3C=C4C(=O)N(C(=O)C5=C(*)C=C6C(= O)N(C(=O)C3C6=C45)CC(CCCCCCCC)CCCCCCCCCC)CC(CCCCCCCC)CCCCCCCCCC | -6.07 | -4.66 | 10.1002/smll.201900854
*C=1[Se]C(=CC1)C=2C=C3C(=O)N(C(=O)C4=C(*)C=C5C(=O)N(C(=O)C2C5= C34)CC(CCCCCC)CCCCCCCC)CC(CCCCCC)CCCCCCCC | -5.91 | -4.21 | 10.1002/smll.201900854
*C=1[Se]C(=CC1)C=2C=C3C(=O)N(C(=O)C4=C(*)C=C5C(=O)N(C(=O)C2C5= C34)CC(CCCCCCCC)CCCCCCCCCC)CC(CCCCCCCC)CCCCCCCCCC | -5.94 | -4.24 | 10.1002/smll.201900854
*C=1SC=2C(C1)=C(C=3SC(=CC3)CC(CC)CCCC)C=4SC(=CC4C2C=5SC(=CC5)CC(CC)CCCC)C=6SC(*)= C7C(=O)N(C(=O)C67)C8=CC=C(C=C8)CCCCCCCC | -5.54 | -3.87 | 10.1002/smll.201900854
*C=1SC(=CC1)C=2SC(=CC2)C=3C=C4C(=O)N(C(=O)C5=C(*)C=C6C(=O)N(C(=O )C3C6=C45)CC(CCCCCCCC)CCCCCCCCCC)CC(CCCCCCCC)CCCCCCCCCC | -5.95 | -4.45 | 10.1002/smll.201900854